## Phyllis2 #2156 rape
Phyllis2
https://phyllis.nl/Biomass/View/2156
rape (#2156)
ID-number | #2156
Material | rape
Classification | ECN Phyllis classification > straw (stalk/cob/ear) > rape > rape
NTA 8003 classification > [200] biomassa uit land- en tuinbouw > [220] stro > [229] overig stro
Submitter organisation | ECN (Netherlands)
Submission date | 2001-04-24
Remarks | data on pyrolysis oil from same material in ID 2157
Literature | Onay,Ö.; Beis,S.H.; Koçkar, Ö.M.: Fast pyrolysis of rape seed in a well-swept fixed-bed reactor. J. Anal. Appl. Pyrolysis 58-59 (2001) 995-1007.
Values
Property | Unit | Value |  |  | Std dev | Det lim | Lab | Date | Method | Remarks
|  | ar | dry | daf
Main biomass properties
Proximate analysis
Moisture content | wt% | 4.9
Ash content | wt% | 5.5158 | 5.8
Volatile matter | wt% | 81.6909 | 85.9 | 91.18896
Fixed carbon | wt% | 7.8933 | 8.3 | 8.81104 |  |  |  |  | Calculated
Ultimate analysis (macroelements)
Carbon | wt% | 55.6317882 | 58.4982 | 62.1 |  |  |  |  | Measured
Hydrogen | wt% | 8.152163151 | 8.572201 | 9.100001 |  |  |  |  | Measured
Oxygen | wt% | 22.3064658 | 23.4558 | 24.9 |  |  |  |  | Calculated
Nitrogen | wt% | 3.4937838 | 3.6738 | 3.9 |  |  |  |  | Measured
Total (with halides) | wt% | 100 | 100.000001 | 100 |  |  |  |  | Calculated
Heating value
Net calorific value (LHV) | MJ/kg | 24.80135261 | 26.20511 | 27.81859
Gross calorific value (HHV) | MJ/kg | 26.70000021 | 28.07571 | 29.80436
HHVMilne | MJ/kg | 26.57207 | 27.94119 | 29.66156 |  |  |  |  | Calculated
Note on C16: ar: as received, the material in its original form (including ash and moisture)
Note on E16: daf: the dry and ash free material
Note on D16: dry: the dry material (including ash)