## Phyllis2 #2176 olive residue
Phyllis2
https://phyllis.nl/Biomass/View/2176
olive residue (#2176)
ID-number | #2176
Material | olive residue
Classification | ECN Phyllis classification > husk/shell/pit > olive > olive residue
NTA 8003 classification > [500] biomassa uit de industrie > [520] schillen/vliezen/pitten > [524] olijven
Ash type | 550C
Submitter organisation | ECN (Netherlands)
Submission date | 2001-10-23
Remarks | orujillo, produced and collected in Andalusia, Spain, sample 1
Literature | P.Garcia-Ibanez, A.Cabanillas and P.L.Garcia-Ybarra: A pilot scale circulating fluidized bed plant for Orujillo gasification. In: Conference held in Tyrol (Austria), 17-22 September 2000 (Ed. A.V.Bridgwater), pp. 209-220 (2000).
Values
Property | Unit | Value |  |  | Std dev | Det lim | Lab | Date | Method | Remarks
|  | ar | dry | daf
Main biomass properties
Proximate analysis
Moisture content | wt% | 13.9
Ash content | wt% | 13.9482 | 16.2
Volatile matter | wt% | 55.6206 | 64.6 | 77.08831
Fixed carbon | wt% | 16.5312 | 19.2 | 22.91169 |  |  |  |  | Calculated
Ultimate analysis (macroelements)
Carbon | wt% | 34.1278014 | 39.6374 | 47.3 |  |  |  |  | Measured
Hydrogen | wt% | 4.329108 | 5.028 | 6 |  |  |  |  | Measured
Oxygen | wt% | 31.9993233 | 37.1653 | 44.35 |  |  |  |  | Calculated
Nitrogen | wt% | 1.3708842 | 1.5922 | 1.9 |  |  |  |  | Measured
Sulphur | wt% | 0.06493662 | 0.07542 | 0.09 |  |  |  |  | Measured
Total (with halides) | wt% | 100 | 100 | 100 |  |  |  |  | Calculated
Halides
Chlorine (Cl) | mg/kg | 2597.4648 | 3016.8 | 3600 |  |  |  |  | Measured
Heating value
Net calorific value (LHV) | MJ/kg | 14.7303338 | 17.5028 | 20.8864
Gross calorific value (HHV) | MJ/kg | 16.0146 | 18.6 | 22.1957
HHVMilne | MJ/kg | 13.18186 | 15.30994 | 18.269614 |  |  |  |  | Calculated
Trace elements composition
Potassium (K) | mg/kg (dry) | 34200 | [6 empty] | Measured
Sodium (Na) | mg/kg (dry) | 690 | [6 empty] | Measured
Ash Properties
Ash composition
P2O5 | wt% (ash) | 3.7
SiO2 | wt% (ash) | 33.1
Fe2O3 | wt% (ash) | 2.32
Al2O3 | wt% (ash) | 4.29
CaO | wt% (ash) | 6.49
MgO | wt% (ash) | 6.21
Na2O | wt% (ash) | 0.47
K2O | wt% (ash) | 20.06
Note on C17: ar: as received, the material in its original form (including ash and moisture)
Note on E17: daf: the dry and ash free material
Note on D17: dry: the dry material (including ash)