## Phyllis2 #2177 olive residue
Phyllis2
https://phyllis.nl/Biomass/View/2177
olive residue (#2177)
ID-number | #2177
Material | olive residue
Classification | ECN Phyllis classification > husk/shell/pit > olive > olive residue
NTA 8003 classification > [500] biomassa uit de industrie > [520] schillen/vliezen/pitten > [524] olijven
Ash type | 550 C
Submitter organisation | ECN (Netherlands)
Submission date | 2001-10-23
Remarks | orujillo, produced and collected in Andalusia, Spain, sample 2
Literature | P.Garcia-Ibanez, A.Cabanillas and P.L.Garcia-Ybarra: A pilot scale circulating fluidized bed plant for Orujillo gasification. In: Conference held in Tyrol (Austria), 17-22 September 2000 (Ed. A.V.Bridgwater), pp. 209-220 (2000).
Values
Property | Unit | Value |  |  | Std dev | Det lim | Lab | Date | Method | Remarks
|  | ar | dry | daf
Main biomass properties
Proximate analysis
Moisture content | wt% | 11.7
Ash content | wt% | 7.5055 | 8.5
Volatile matter | wt% | 65.6952 | 74.4 | 81.31148
Fixed carbon | wt% | 15.0993 | 17.1 | 18.68852 |  |  |  |  | Calculated
Ultimate analysis (macroelements)
Carbon | wt% | 42.5787015 | 48.2205 | 52.7 |  |  |  |  | Measured
Hydrogen | wt% | 5.7364095 | 6.4965 | 7.1 |  |  |  |  | Measured
Oxygen | wt% | 30.8311812 | 34.9164 | 38.16 |  |  |  |  | Measured
Nitrogen | wt% | 1.292712 | 1.464 | 1.6 |  |  |  |  | Measured
Sulphur | wt% | 0.05655615 | 0.06405 | 0.07 |  |  |  |  | Measured
Total (with halides) | wt% | 100 | 100 | 100 |  |  |  |  | Calculated
Halides
Chlorine (Cl) | mg/kg | 2989.3965 | 3385.5 | 3700 |  |  |  |  | Measured
Heating value
Net calorific value (LHV) | MJ/kg | 16.65218405 | 19.18235 | 20.96432
Gross calorific value (HHV) | MJ/kg | 18.1898 | 20.6 | 22.51366
HHVMilne | MJ/kg | 18.14681 | 20.55131358 | 22.460452 |  |  |  |  | Calculated
Trace elements composition
Potassium (K) | mg/kg (dry) | 23500 | [6 empty] | Measured
Sodium (Na) | mg/kg (dry) | 1750 | [6 empty] | Measured
Ash Properties
Ash composition
P2O5 | wt% (ash) | 1.45
SiO2 | wt% (ash) | 16.72
Fe2O3 | wt% (ash) | 2.37
Al2O3 | wt% (ash) | 0.89
CaO | wt% (ash) | 8.01
MgO | wt% (ash) | 12.86
Na2O | wt% (ash) | 2.08
K2O | wt% (ash) | 24.73
Note on C17: ar: as received, the material in its original form (including ash and moisture)
Note on E17: daf: the dry and ash free material
Note on D17: dry: the dry material (including ash)