## Phyllis2 #220 wood, alder + pop
Phyllis2
https://phyllis.nl/Biomass/View/220
wood, alder + poplar + willow (#220)
ID-number | #220
Material | wood, alder + poplar + willow
Classification | ECN Phyllis classification > untreated wood > other hard wood > wood, alder + poplar + willow
NTA 8003 classification > [100] hout > [110] vers hout > [120] loofhout > [121] mengsel loofhout
Submitter organisation | ECN (Netherlands)
Literature | http://edv1.vt.tuwien.ac.at/AG_HOFBA/BIOBIB/Biobib.htm (1997).
Values
Property | Unit | Value |  |  | Std dev | Det lim | Lab | Date | Method | Remarks
|  | ar | dry | daf
Main biomass properties
Proximate analysis
Moisture content | wt% (ar)
Ash content | wt% |  | 0.8
Ultimate analysis (macroelements)
Carbon | wt% |  | 47.4745 | 47.85736 |  |  |  |  | Unknown
Hydrogen | wt% |  | 5.751505 | 5.797888 |  |  |  |  | Unknown
Oxygen | wt% |  | 45.72821 | 46.09699 |  |  |  |  | Calculated
Nitrogen | wt% |  | 0.2335013 | 0.235384375 |  |  |  |  | Unknown
Sulphur | wt% |  | 0.01228954 | 0.01238865 |  |  |  |  | Unknown
Total (with halides) | wt% |  | 100 | 100 |  |  |  |  | Calculated
Heating value
Net calorific value (LHV) | MJ/kg |  | 16.9996 | 17.13669
Gross calorific value (HHV) | MJ/kg |  | 18.255 | 18.40222
HHVMilne | MJ/kg |  | 18.26559 | 18.41289 |  |  |  |  | Calculated
Note on C14: ar: as received, the material in its original form (including ash and moisture)
Note on E14: daf: the dry and ash free material
Note on D14: dry: the dry material (including ash)