## Phyllis2 #2215 wood, beech chip
Phyllis2
https://phyllis.nl/Biomass/View/2215
wood, beech chips, Rettenmayer (#2215)
ID-number | #2215
Material | wood, beech chips, Rettenmayer
Classification | ECN Phyllis classification > untreated wood > beech
NTA 8003 classification > [100] hout > [110] vers hout > [120] loofhout > [125] hard loofhout
Ash type | 550 degC
Submitter organisation | ECN (Netherlands)
Submission date | 2001-11-26
Literature | ECN laboratories.
Values
Property | Unit | Value |  |  | Std dev | Det lim | Lab | Date | Method | Remarks
|  | ar | dry | daf
Main biomass properties
Proximate analysis
Moisture content | wt% | 10.2
Ash content | wt% | 0.93392 | 1.04
Volatile matter | wt% | 74.534 | 83 | 83.87227
Fixed carbon | wt% | 14.33208 | 15.96 | 16.12773 |  |  |  |  | Calculated
Ultimate analysis (macroelements)
Carbon | wt% | 43.8224 | 48.8 | 49.31285 |  |  |  |  | Measured
Hydrogen | wt% | 5.388 | 6 | 6.063056 |  |  |  |  | Measured
Oxygen | wt% | 39.961 | 44.5 | 44.96766 |  |  |  |  | Measured
Nitrogen | wt% | 0.12572 | 0.14 | 0.1414713 |  |  |  |  | Measured
Sulphur | wt% | 0.015266 | 0.017 | 0.01717866 |  |  |  |  | Measured
Total (with halides) | wt% | 100.450796 | 100.502 | 100.5073 |  |  |  |  | Calculated
Halides
Chlorine (Cl) | mg/kg | 44.9 | 50 | 50.52546 |  |  |  |  | Measured
Fluorine (F) | mg/kg (dry) |  |  |  |  | 5
Heating value
Net calorific value (LHV) | MJ/kg | 15.7008206 | 17.7617 | 17.94836
Gross calorific value (HHV) | MJ/kg | 17.125758 | 19.071 | 19.27142
HHVMilne | MJ/kg | 17.24287 | 19.20142 | 19.40321 |  |  |  |  | Calculated
Trace elements composition
Aluminium (Al) | mg/kg (dry) | 48 | [6 empty] | Measured
Arsenic (As) | mg/kg (dry) |  |  |  |  | 0.82
Boron (B) | mg/kg (dry) | 3.7 | [6 empty] | Measured
Barium (Ba) | mg/kg (dry) | 11 | [6 empty] | Measured
Calcium (Ca) | mg/kg (dry) | 2707 | [6 empty] | Measured
Cadmium (Cd) | mg/kg (dry) |  |  |  |  | 0.08
Cobalt (Co) | mg/kg (dry) | 24 | [6 empty] | Measured
Chromium (Cr) | mg/kg (dry) |  |  |  |  | 0.49
Copper (Cu) | mg/kg (dry) | 1.7 | [6 empty] | Measured
Iron (Fe) | mg/kg (dry) | 27 | [6 empty] | Measured
Mercury (Hg) | mg/kg (dry) |  |  |  |  | 0.013
Potassium (K) | mg/kg (dry) | 1173 | [6 empty] | Measured
Magnesium (Mg) | mg/kg (dry) | 365 | [6 empty] | Measured
Manganese (Mn) | mg/kg (dry) | 51 | [6 empty] | Measured
Molybdenium (Mo) | mg/kg (dry) |  |  |  |  | 0.84
Sodium (Na) | mg/kg (dry) | 13 | [6 empty] | Measured
Nickel (Ni) | mg/kg (dry) |  |  |  |  | 0.9
Phosphorus (P) | mg/kg (dry) | 88 | [6 empty] | Measured
Lead (Pb) | mg/kg (dry) |  |  |  |  | 5.2
Antimony (Sb) | mg/kg (dry) |  |  |  |  | 0.83
Selenium (Se) | mg/kg (dry) | 1.4 | [6 empty] | Measured
Silicon (Si) | mg/kg (dry) | 168 | [6 empty] | Measured
Tin (Sn) | mg/kg (dry) |  |  |  |  | 0.61
Strontium (Sr) | mg/kg (dry) | 4.4 | [6 empty] | Measured
Titanium (Ti) | mg/kg (dry) | 1.5 | [6 empty] | Measured
Vanadium (V) | mg/kg (dry) |  |  |  |  | 0.09
Zinc (Zn) | mg/kg (dry) | 2.8 | [6 empty] | Measured
Note on C16: ar: as received, the material in its original form (including ash and moisture)
Note on E16: daf: the dry and ash free material
Note on D16: dry: the dry material (including ash)