## Phyllis2 #2220 wood, spruce
Phyllis2
https://phyllis.nl/Biomass/View/2220
wood, spruce (#2220)
ID-number | #2220
Material | wood, spruce
Classification | ECN Phyllis classification > untreated wood > fir/pine/spruce > wood, spruce
NTA 8003 classification > [100] hout > [110] vers hout > [130] naaldhout > [131] naaldhout
Submitter organisation | ECN (Netherlands)
Submission date | 2001-11-26
Remarks | moisture: ASTM E 790-87; ash: ASTM E 830-87; HHV:ASTM D 3286-73; volatiles: ASTM E 897-88
Literature | L.Sørum, M.G.Grønli and J.E.Hustad: Pyrolysis characteristics and kinetics of municipal solid wastes. Fuel 80 pp. 1217-1227 (2001).
Values
Property | Unit | Value |  |  | Std dev | Det lim | Lab | Date | Method | Remarks
|  | ar | dry | daf
Main biomass properties
Proximate analysis
Moisture content | wt% (ar)
Ash content | wt% |  | 0.2
Volatile matter | wt% |  | 89.6 | 89.77956
Fixed carbon | wt% |  | 10.2 | 10.22044 |  |  |  |  | Calculated
Ultimate analysis (macroelements)
Carbon | wt% |  | 47.3052 | 47.4 |  |  |  |  | Measured
Hydrogen | wt% |  | 6.2874 | 6.3 |  |  |  |  | Measured
Oxygen | wt% |  | 46.1076 | 46.2 |  |  |  |  | Calculated
Nitrogen | wt% |  | 0.06986 | 0.07 |  |  |  |  | Measured
Total (with halides) | wt% |  | 99.97006 | 99.97 |  |  |  |  | Calculated
Heating value
Net calorific value (LHV) | MJ/kg |  | 17.92798 | 17.96391
Gross calorific value (HHV) | MJ/kg |  | 19.3 | 19.33868
HHVMilne | MJ/kg |  | 18.89866692 | 18.93654 |  |  |  |  | Calculated
Note on C16: ar: as received, the material in its original form (including ash and moisture)
Note on E16: daf: the dry and ash free material
Note on D16: dry: the dry material (including ash)