## Phyllis2 #223 wood, alder + pop
Phyllis2
https://phyllis.nl/Biomass/View/223
wood, alder + poplar + willow (#223)
ID-number | #223
Material | wood, alder + poplar + willow
Classification | ECN Phyllis classification > untreated wood > other hard wood > wood, alder + poplar + willow
NTA 8003 classification > [100] hout > [110] vers hout > [120] loofhout > [121] mengsel loofhout
Submitter organisation | ECN (Netherlands)
Literature | http://edv1.vt.tuwien.ac.at/AG_HOFBA/BIOBIB/Biobib.htm (1997).
Values
Property | Unit | Value |  |  | Std dev | Det lim | Lab | Date | Method | Remarks
|  | ar | dry | daf
Main biomass properties
Proximate analysis
Moisture content | wt% (ar)
Ash content | wt% |  | 0.69
Ultimate analysis (macroelements)
Carbon | wt% |  | 48.41459 | 48.75097 |  |  |  |  | Unknown
Hydrogen | wt% |  | 5.852864 | 5.893529 |  |  |  |  | Unknown
Oxygen | wt% |  | 44.96735 | 45.27978 |  |  |  |  | Calculated
Nitrogen | wt% |  | 0.0375987 | 0.03785993 |  |  |  |  | Unknown
Sulphur | wt% |  | 0.0375987 | 0.03785993 |  |  |  |  | Unknown
Total (with halides) | wt% |  | 100.0000014 | 100 |  |  |  |  | Calculated
Heating value
Net calorific value (LHV) | MJ/kg |  | 17.49107 | 17.6126
Gross calorific value (HHV) | MJ/kg |  | 18.77 | 18.90041
HHVMilne | MJ/kg |  | 18.83836 | 18.96925 |  |  |  |  | Calculated
Note on C14: ar: as received, the material in its original form (including ash and moisture)
Note on E14: daf: the dry and ash free material
Note on D14: dry: the dry material (including ash)