## Phyllis2 #2241 wood pellets fro
Phyllis2
https://phyllis.nl/Biomass/View/2241
wood pellets from Labee, brown (#2241)
ID-number | #2241
Material | wood pellets from Labee, brown
Description | pellets
Classification | ECN Phyllis classification > untreated wood > others
NTA 8003 classification > [100] hout > [110] vers hout > [111] mengsel vers hout
Sample lot size | diameter 12 mm, average 25 mm long
Submitter organisation | ECN (Netherlands)
Submission date | 2002-02-19
Literature | ECN laboratories.
Values
Property | Unit | Value |  |  | Std dev | Det lim | Lab | Date | Method | Remarks
|  | ar | dry | daf
Main biomass properties
Proximate analysis
Moisture content | wt% | 9
Ash content | wt% | 1.001 | 1.1
Volatile matter | wt% | 69.888 | 76.8 | 77.6542
Fixed carbon | wt% | 20.111 | 22.1 | 22.3458 |  |  |  |  | Calculated
Ultimate analysis (macroelements)
Carbon | wt% | 45.045 | 49.5 | 50.05056 |  |  |  |  | Measured
Hydrogen | wt% | 5.642 | 6.2 | 6.268959 |  |  |  |  | Measured
Oxygen | wt% | 38.493 | 42.3 | 42.77048 |  |  |  |  | Calculated
Nitrogen | wt% | 0.8463 | 0.93 | 0.9403438 |  |  |  |  | Measured
Sulphur | wt% | 0.0728 | 0.08 | 0.08088979 |  |  |  |  | Measured
Total (with halides) | wt% | 100.22295 | 100.245 | 100.2477 |  |  |  |  | Calculated
Halides
Chlorine (Cl) | mg/kg | 1228.5 | 1350 | 1365.015 |  |  |  |  | Measured
Heating value
Net calorific value (LHV) | MJ/kg | 16.2939455 | 18.14705 | 18.34889
Gross calorific value (HHV) | MJ/kg | 17.745 | 19.5 | 19.71689
HHVMilne | MJ/kg | 18.0882 | 19.87714313 | 20.09822 |  |  |  |  | Calculated
Trace elements composition
Aluminium (Al) | mg/kg (dry) | 342 | [6 empty] | Measured
Barium (Ba) | mg/kg (dry) | 55 | [6 empty] | Measured
Calcium (Ca) | mg/kg (dry) | 2860 | [6 empty] | Measured
Cadmium (Cd) | mg/kg (dry) | 0.3 | [6 empty] | Measured
Cobalt (Co) | mg/kg (dry) | 0.5 | [6 empty] | Measured
Chromium (Cr) | mg/kg (dry) | 11 | [6 empty] | Measured
Copper (Cu) | mg/kg (dry) | 10 | [6 empty] | Measured
Iron (Fe) | mg/kg (dry) | 347 | [6 empty] | Measured
Potassium (K) | mg/kg (dry) | 1174 | [6 empty] | Measured
Magnesium (Mg) | mg/kg (dry) | 328 | [6 empty] | Measured
Molybdenium (Mo) | mg/kg (dry) | 12 | [6 empty] | Measured
Sodium (Na) | mg/kg (dry) | 650 | [6 empty] | Measured
Nickel (Ni) | mg/kg (dry) | 1 | [6 empty] | Measured
Phosphorus (P) | mg/kg (dry) | 762 | [6 empty] | Measured
Lead (Pb) | mg/kg (dry) | 50 | [6 empty] | Measured
Antimony (Sb) | mg/kg (dry) | 0.3 | [6 empty] | Measured
Silicon (Si) | mg/kg (dry) | 935 | [6 empty] | Measured
Tin (Sn) | mg/kg (dry) | 0.8 | [6 empty] | Measured
Zinc (Zn) | mg/kg (dry) | 74 | [6 empty] | Measured
Note on C17: ar: as received, the material in its original form (including ash and moisture)
Note on E17: daf: the dry and ash free material
Note on D17: dry: the dry material (including ash)