## Phyllis2 #2243 wood pellets fro
Phyllis2
https://phyllis.nl/Biomass/View/2243
wood pellets from Labee, The Netherlands (#2243)
ID-number | #2243
Material | wood pellets from Labee, The Netherlands
Classification | ECN Phyllis classification > untreated wood > others > wood pellets from Labee, The Netherlands
NTA 8003 classification > [100] hout > [110] vers hout > [111] mengsel vers hout
Ash type | 550 C
Submitter organisation | ECN (Netherlands)
Submission date | 2002-04-15
Remarks | white pellets, diameter pellets approx. 5 mm, length 5-15 mm
Literature | ECN laboratories.
Values
Property | Unit | Value |  |  | Std dev | Det lim | Lab | Date | Method | Remarks
|  | ar | dry | daf
Main biomass properties
Proximate analysis
Moisture content | wt% | 7
Ash content | wt% | 0.2046 | 0.22
Volatile matter | wt% | 76.446 | 82.2 | 82.38124
Fixed carbon | wt% | 16.3494 | 17.58 | 17.61876 |  |  |  |  | Calculated
Ultimate analysis (macroelements)
Carbon | wt% | 43.989 | 47.3 | 47.40429 |  |  |  |  | Measured
Hydrogen | wt% | 6.2868 | 6.76 | 6.774905 |  |  |  |  | Measured
Oxygen | wt% | 42.7986 | 46.02 | 46.12147 |  |  |  |  | Measured
Nitrogen | wt% | 0.1395 | 0.15 | 0.1503307 |  |  |  |  | Measured
Sulphur | wt% | 0.00744 | 0.008 | 0.008017639 |  |  |  |  | Measured
Total (with halides) | wt% | 100.431985 | 100.4645 | 100.4655 |  |  |  |  | Calculated
Halides
Chlorine (Cl) | mg/kg | 60.45 | 65 | 65.14332 |  |  |  |  | Measured
Heating value
Net calorific value (LHV) | MJ/kg | 16.4200505 | 17.83985 | 17.87918
Gross calorific value (HHV) | MJ/kg | 17.96295 | 19.315 | 19.35759
HHVMilne | MJ/kg | 18.15621 | 19.52281 | 19.56586 |  |  |  |  | Calculated
Trace elements composition
Aluminium (Al) | mg/kg (dry) | 99 | [6 empty] | Measured
Boron (B) | mg/kg (dry) | 3.3 | [6 empty] | Measured
Barium (Ba) | mg/kg (dry) | 15 | [6 empty] | Measured
Calcium (Ca) | mg/kg (dry) | 990 | [6 empty] | Measured
Cadmium (Cd) | mg/kg (dry) | 0.2 | [6 empty] | Measured
Cobalt (Co) | mg/kg (dry) | 0.1 | [6 empty] | Measured
Chromium (Cr) | mg/kg (dry) | 9 | [6 empty] | Measured
Copper (Cu) | mg/kg (dry) | 9 | [6 empty] | Measured
Iron (Fe) | mg/kg (dry) | 150 | [6 empty] | Measured
Potassium (K) | mg/kg (dry) | 340 | [6 empty] | Measured
Magnesium (Mg) | mg/kg (dry) | 130 | [6 empty] | Measured
Manganese (Mn) | mg/kg (dry) | 110 | [6 empty] | Measured
Molybdenium (Mo) | mg/kg (dry) | 0.3 | [6 empty] | Measured
Sodium (Na) | mg/kg (dry) | 40 | [6 empty] | Measured
Nickel (Ni) | mg/kg (dry) | 34 | [6 empty] | Measured
Phosphorus (P) | mg/kg (dry) | 42 | [6 empty] | Measured
Antimony (Sb) | mg/kg (dry) | 0.8 | [6 empty] | Measured
Silicon (Si) | mg/kg (dry) | 260 | [6 empty] | Measured
Tin (Sn) | mg/kg (dry) | 0.9 | [6 empty] | Measured
Strontium (Sr) | mg/kg (dry) | 5 | [6 empty] | Measured
Titanium (Ti) | mg/kg (dry) | 11 | [6 empty] | Measured
Vanadium (V) | mg/kg (dry) | 0.1 | [6 empty] | Measured
Zinc (Zn) | mg/kg (dry) | 19 | [6 empty] | Measured
Note on C17: ar: as received, the material in its original form (including ash and moisture)
Note on E17: daf: the dry and ash free material
Note on D17: dry: the dry material (including ash)