## Phyllis2 #2244 wood pellets fro
Phyllis2
https://phyllis.nl/Biomass/View/2244
wood pellets from Labee, The Netherlands (#2244)
ID-number | #2244
Material | wood pellets from Labee, The Netherlands
Classification | ECN Phyllis classification > untreated wood > others > wood pellets from Labee, The Netherlands
NTA 8003 classification > [100] hout > [110] vers hout > [111] mengsel vers hout
Submitter organisation | ECN (Netherlands)
Submission date | 2002-04-15
Remarks | white pellets, diameter pellets approx. 5 mm, length 5-15 mm
Literature | ECN laboratories.
Values
Property | Unit | Value |  |  | Std dev | Det lim | Lab | Date | Method | Remarks
|  | ar | dry | daf
Main biomass properties
Proximate analysis
Moisture content | wt% | 7
Ash content | wt% | 0.1023 | 0.11
Volatile matter | wt% | 75.795 | 81.5 | 81.58975
Fixed carbon | wt% | 17.1027 | 18.39 | 18.41025 |  |  |  |  | Calculated
Ultimate analysis (macroelements)
Carbon | wt% | 45.8118 | 49.26 | 49.31425 |  |  |  |  | Measured
Hydrogen | wt% | 5.7846 | 6.22 | 6.22685 |  |  |  |  | Measured
Oxygen | wt% | 42.873 | 46.1 | 46.15077 |  |  |  |  | Measured
Nitrogen | wt% | 0.1302 | 0.14 | 0.1401542 |  |  |  |  | Measured
Sulphur | wt% | 0.005301 | 0.0057 | 0.005706277 |  |  |  |  | Measured
Total (with halides) | wt% | 101.712409 | 101.8413 | 101.8433 |  |  |  |  | Calculated
Halides
Chlorine (Cl) | mg/kg | 52.08 | 56 | 56.06167 |  |  |  |  | Measured
Heating value
Net calorific value (LHV) | MJ/kg | 16.9453517 | 18.40469 | 18.42496
Gross calorific value (HHV) | MJ/kg | 18.37866 | 19.762 | 19.78376
HHVMilne | MJ/kg | 18.10748 | 19.47041 | 19.49185 |  |  |  |  | Calculated
Trace elements composition
Aluminium (Al) | mg/kg (dry) | 37 | [6 empty] | Measured
Boron (B) | mg/kg (dry) | 2 | [6 empty] | Measured
Barium (Ba) | mg/kg (dry) | 12 | [6 empty] | Measured
Calcium (Ca) | mg/kg (dry) | 820 | [6 empty] | Measured
Chromium (Cr) | mg/kg (dry) | 0.3 | [6 empty] | Measured
Copper (Cu) | mg/kg (dry) | 0.7 | [6 empty] | Measured
Iron (Fe) | mg/kg (dry) | 15 | [6 empty] | Measured
Potassium (K) | mg/kg (dry) | 320 | [6 empty] | Measured
Magnesium (Mg) | mg/kg (dry) | 107 | [6 empty] | Measured
Manganese (Mn) | mg/kg (dry) | 120 | [6 empty] | Measured
Molybdenium (Mo) | mg/kg (dry) | 0.4 | [6 empty] | Measured
Sodium (Na) | mg/kg (dry) | 9 | [6 empty] | Measured
Phosphorus (P) | mg/kg (dry) | 34 | [6 empty] | Measured
Silicon (Si) | mg/kg (dry) | 67 | [6 empty] | Measured
Strontium (Sr) | mg/kg (dry) | 4 | [6 empty] | Measured
Titanium (Ti) | mg/kg (dry) | 3 | [6 empty] | Measured
Zinc (Zn) | mg/kg (dry) | 10 | [6 empty] | Measured
Note on C16: ar: as received, the material in its original form (including ash and moisture)
Note on E16: daf: the dry and ash free material
Note on D16: dry: the dry material (including ash)