## Phyllis2 #2245 wood pellets fro
Phyllis2
https://phyllis.nl/Biomass/View/2245
wood pellets from Labee, The Netherlands (#2245)
ID-number | #2245
Material | wood pellets from Labee, The Netherlands
Classification | ECN Phyllis classification > untreated wood > others > wood pellets from Labee, The Netherlands
NTA 8003 classification > [100] hout > [110] vers hout > [111] mengsel vers hout
Submitter organisation | ECN (Netherlands)
Submission date | 2002-04-15
Remarks | white pellets, diameter pellets approx. 5 mm, length 5-15 mm
Literature | ECN laboratories.
Values
Property | Unit | Value |  |  | Std dev | Det lim | Lab | Date | Method | Remarks
|  | ar | dry | daf
Main biomass properties
Proximate analysis
Moisture content | wt% | 11
Ash content | wt% | 0.5696 | 0.64
Volatile matter | wt% | 72.713 | 81.7 | 82.22625
Fixed carbon | wt% | 15.7174 | 17.66 | 17.77375 |  |  |  |  | Calculated
Ultimate analysis (macroelements)
Carbon | wt% | 42.7912 | 48.08 | 48.38969 |  |  |  |  | Measured
Hydrogen | wt% | 5.4468 | 6.12 | 6.15942 |  |  |  |  | Measured
Oxygen | wt% | 38.6883 | 43.47 | 43.75 |  |  |  |  | Measured
Nitrogen | wt% | 0.089 | 0.1 | 0.1006441 |  |  |  |  | Measured
Sulphur | wt% | 0.01246 | 0.014 | 0.01409018 |  |  |  |  | Measured
Total (with halides) | wt% | 98.61961 | 98.449 | 98.43901 |  |  |  |  | Calculated
Halides
Chlorine (Cl) | mg/kg | 222.5 | 250 | 251.6103 |  |  |  |  | Measured
Heating value
Net calorific value (LHV) | MJ/kg | 16.8010339 | 19.17951 | 19.30305
Gross calorific value (HHV) | MJ/kg | 18.25835 | 20.515 | 20.64714
HHVMilne | MJ/kg | 17.13139 | 19.24875 | 19.37274 |  |  |  |  | Calculated
Trace elements composition
Aluminium (Al) | mg/kg (dry) | 60 | [6 empty] | Measured
Calcium (Ca) | mg/kg (dry) | 2100 | [6 empty] | Measured
Potassium (K) | mg/kg (dry) | 480 | [6 empty] | Measured
Magnesium (Mg) | mg/kg (dry) | 170 | [6 empty] | Measured
Sodium (Na) | mg/kg (dry) | 160 | [6 empty] | Measured
Phosphorus (P) | mg/kg (dry) | 180 | [6 empty] | Measured
Silicon (Si) | mg/kg (dry) | 300 | [6 empty] | Measured
Note on C16: ar: as received, the material in its original form (including ash and moisture)
Note on E16: daf: the dry and ash free material
Note on D16: dry: the dry material (including ash)