## Phyllis2 #2248 wheat straw pell
Phyllis2
https://phyllis.nl/Biomass/View/2248
wheat straw pellets (#2248)
ID-number | #2248
Material | wheat straw pellets
Classification | ECN Phyllis classification > straw (stalk/cob/ear) > wheat
NTA 8003 classification > [200] biomassa uit land- en tuinbouw > [220] stro > [223] tarwestro
Submitter organisation | ECN (Netherlands)
Submission date | 2002-07-25
Literature | I. Romey, M. Adorni, J. Wartmann, Concept for CO2 reduced decentralised combined heat and power generation unit for biomass gasification. Proc. 5th Int. Conf. on greenhouse gas control technologies.
Values
Property | Unit | Value |  |  | Std dev | Det lim | Lab | Date | Method | Remarks
|  | ar | dry | daf
Main biomass properties
Proximate analysis
Moisture content | wt% (ar)
Ash content | wt% |  | 7.7
Ultimate analysis (macroelements)
Carbon | wt% |  | 45.4 | 49.18743 |  |  |  |  | Measured
Hydrogen | wt% |  | 6.1 | 6.608884 |  |  |  |  | Measured
Oxygen | wt% |  | 38.86 | 42.10184 |  |  |  |  | Measured
Nitrogen | wt% |  | 1.7 | 1.84182 |  |  |  |  | Measured
Sulphur | wt% |  | 0.24 | 0.2600217 |  |  |  |  | Measured
Total (with halides) | wt% |  | 100 | 100 |  |  |  |  | Calculated
Heating value
Net calorific value (LHV) | MJ/kg |  | 16.29818 | 17.65783
Gross calorific value (HHV) | MJ/kg |  | 17.6293 | 19.1
HHVMilne | MJ/kg |  | 18.58612537 | 20.13665 |  |  |  |  | Calculated
Note on C15: ar: as received, the material in its original form (including ash and moisture)
Note on E15: daf: the dry and ash free material
Note on D15: dry: the dry material (including ash)