## Phyllis2 #2249 wood, willow
Phyllis2
https://phyllis.nl/Biomass/View/2249
wood, willow (#2249)
ID-number | #2249
Material | wood, willow
Classification | ECN Phyllis classification > untreated wood > willow > wood, willow
NTA 8003 classification > [100] hout > [110] vers hout > [120] loofhout > [122] zacht loofhout
Submitter organisation | ECN (Netherlands)
Submission date | 2002-07-25
Literature | I. Romey, M. Adorni, J. Wartmann, Concept for CO2 reduced decentralised combined heat and power generation unit for biomass gasification. Proc. 5th Int. Conf. on greenhouse gas control technologies.
Values
Property | Unit | Value |  |  | Std dev | Det lim | Lab | Date | Method | Remarks
|  | ar | dry | daf
Main biomass properties
Proximate analysis
Moisture content | wt% (ar)
Ash content | wt% |  | 1.6
Ultimate analysis (macroelements)
Carbon | wt% |  | 50 | 50.81301 |  |  |  |  | Measured
Hydrogen | wt% |  | 5.9 | 5.995935 |  |  |  |  | Measured
Oxygen | wt% |  | 41.75 | 42.42886 |  |  |  |  | Measured
Nitrogen | wt% |  | 0.7 | 0.7113821 |  |  |  |  | Measured
Sulphur | wt% |  | 0.05 | 0.05081301 |  |  |  |  | Measured
Total (with halides) | wt% |  | 100 | 100 |  |  |  |  | Calculated
Heating value
Net calorific value (LHV) | MJ/kg |  | 17.60532 | 17.89159
Gross calorific value (HHV) | MJ/kg |  | 18.8928 | 19.2
HHVMilne | MJ/kg |  | 19.73514168 | 20.05604 |  |  |  |  | Calculated
Note on C15: ar: as received, the material in its original form (including ash and moisture)
Note on E15: daf: the dry and ash free material
Note on D15: dry: the dry material (including ash)