## Phyllis2 #2250 wood, birch
Phyllis2
https://phyllis.nl/Biomass/View/2250
wood, birch (#2250)
ID-number | #2250
Material | wood, birch
Classification | ECN Phyllis classification > untreated wood > birch > wood, birch
NTA 8003 classification > [100] hout > [110] vers hout > [120] loofhout > [122] zacht loofhout
Submitter organisation | ECN (Netherlands)
Submission date | 2002-07-25
Literature | I. Romey, M. Adorni, J. Wartmann, Concept for CO2 reduced decentralised combined heat and power generation unit for biomass gasification. Proc. 5th Int. Conf. on greenhouse gas control technologies.
Values
Property | Unit | Value |  |  | Std dev | Det lim | Lab | Date | Method | Remarks
|  | ar | dry | daf
Main biomass properties
Proximate analysis
Moisture content | wt% (ar)
Ash content | wt% |  | 0.5
Ultimate analysis (macroelements)
Carbon | wt% |  | 49 | 49.24623 |  |  |  |  | Measured
Hydrogen | wt% |  | 6.1 | 6.130653 |  |  |  |  | Measured
Oxygen | wt% |  | 44.4 | 44.62312 |  |  |  |  | Measured
Nitrogen | wt% (dry) |  |  |  |  | 0.2
Sulphur | wt% (dry) |  |  |  |  | 0.1
Total (with halides) | wt% |  | 100 | 100 |  |  |  |  | Calculated
Heating value
Net calorific value (LHV) | MJ/kg |  | 17.87238 | 17.96219
Gross calorific value (HHV) | MJ/kg |  | 19.2035 | 19.3
HHVMilne | MJ/kg |  | 19.43758825 | 19.53526 |  |  |  |  | Calculated
Note on C15: ar: as received, the material in its original form (including ash and moisture)
Note on E15: daf: the dry and ash free material
Note on D15: dry: the dry material (including ash)