## Phyllis2 #226 wood, white ash,
Phyllis2
https://phyllis.nl/Biomass/View/226
wood, white ash, American (#226)
ID-number | #226
Material | wood, white ash, American
Classification | ECN Phyllis classification > untreated wood > other hard wood
NTA 8003 classification > [100] hout > [110] vers hout > [120] loofhout > [125] hard loofhout
Submitter organisation | ECN (Netherlands)
Literature | S. Gaur and T.B. Reed; An Atlas of Thermal Data For Biomass and Other Fuels. NREL/TP-433-7965, June 1995
Values
Property | Unit | Value |  |  | Std dev | Det lim | Lab | Date | Method | Remarks
|  | ar | dry | daf
Main biomass properties
Proximate analysis
Moisture content | wt% (ar)
Ash content | wt% |  | 0.3
Ultimate analysis (macroelements)
Carbon | wt% |  | 49.7 | 49.84955 |  |  |  |  | Measured
Hydrogen | wt% |  | 6.9 | 6.920762 |  |  |  |  | Measured
Oxygen | wt% |  | 43 | 43.12939 |  |  |  |  | Measured
Total (with halides) | wt% |  | 99.9 | 99.8997 |  |  |  |  | Calculated
Heating value
Net calorific value (LHV) | MJ/kg |  | 19.2443 | 19.30221
Gross calorific value (HHV) | MJ/kg |  | 20.75 | 20.81244
HHVMilne | MJ/kg |  | 20.90492377 | 20.96783 |  |  |  |  | Calculated
Note on C14: ar: as received, the material in its original form (including ash and moisture)
Note on E14: daf: the dry and ash free material
Note on D14: dry: the dry material (including ash)