## Phyllis2 #2277 sugarcane trash
Phyllis2
https://phyllis.nl/Biomass/View/2277
sugarcane trash (#2277)
ID-number | #2277
Material | sugarcane trash
Description | ground pellets
Classification | ECN Phyllis classification > grass/plant > other plants > sugarcane trash
NTA 8003 classification > [200] biomassa uit land- en tuinbouw > [250] overige restprodcuten > [255] landbouwafval
Sample lot size | 1-2 mm 26%, 0.5-1 mm 21%, 0.25-0.5 mm 19%
Submitter organisation | ECN (Netherlands)
Submission date | 2002-08-05
Remarks | Fly ash composition: SiO2 67.93%, Al2O3 1.29%, CaO 6.24%, Fe2O3 1.11%, K2O 17.22%, MgO 3.22%, MnO2 0.2%, Na2O 0.16%, P2O5 2.53%, TiO2 0.1%
Literature | M. Gabra, E. Pettersson, R. Beckmann, B. Kjellström: Evaluation of cyclone gasifier performance for gasification of sugar cane residue Part 2: gasification of cane trash. Biomass and Bioenergy 21 (2001) 371-380.
Values
Property | Unit | Value |  |  | Std dev | Det lim | Lab | Date | Method | Remarks
|  | ar | dry | daf
Main biomass properties
Proximate analysis
Moisture content | wt% | 6
Ash content | wt% | 10.34 | 11
Ultimate analysis (macroelements)
Carbon | wt% | 41.548 | 44.2 | 49.66292 |  |  |  |  | Measured
Hydrogen | wt% | 5.076 | 5.4 | 6.067416 |  |  |  |  | Measured
Oxygen | wt% | 36.378 | 38.7 | 43.48315 |  |  |  |  | Measured
Nitrogen | wt% | 0.564 | 0.6 | 0.6741573 |  |  |  |  | Measured
Sulphur | wt% | 0.0564 | 0.06 | 0.06741573 |  |  |  |  | Measured
Total (with halides) | wt% | 100.2632 | 100.28 | 100.3146 |  |  |  |  | Calculated
Halides
Chlorine (Cl) | mg/kg | 3008 | 3200 | 3595.506 |  |  |  |  | Measured
Heating value
Net calorific value (LHV) | MJ/kg | 15.5153522 | 16.66163 | 18.72093
Gross calorific value (HHV) | MJ/kg | 16.7696 | 17.84 | 20.04494
HHVMilne | MJ/kg | 16.30836926 | 17.349329 | 19.49363 |  |  |  |  | Calculated
Physical Properties
Commonly used properties
Bulk density (daf) | kg/m³ (daf) | 510
Note on C18: ar: as received, the material in its original form (including ash and moisture)
Note on E18: daf: the dry and ash free material
Note on D18: dry: the dry material (including ash)