## Phyllis2 #2288 spruce wood and
Phyllis2
https://phyllis.nl/Biomass/View/2288
spruce wood and bark (#2288)
ID-number | #2288
Material | spruce wood and bark
Classification | ECN Phyllis classification > untreated wood > bark
NTA 8003 classification > [100] hout > [110] vers hout > [130] naaldhout > [132] naaldhout met schors
Submitter organisation | ECN (Netherlands)
Submission date | 2002-08-05
Remarks | mixture of wood and bark from de-barking stage at a pulp and paper plant
Literature | B.B. Miller, D.R. Dugwell, R. Kandiyoti: Partitioning of trace elements during the combustion of coal and biomass in a suspension-firing reactor. Fuel 81 (2002) 159-171.
Values
Property | Unit | Value |  |  | Std dev | Det lim | Lab | Date | Method | Remarks
|  | ar | dry | daf
Main biomass properties
Proximate analysis
Moisture content | wt% | 3
Ash content | wt% | 6.8967 | 7.11
Ultimate analysis (macroelements)
Carbon | wt% | 47.8448523 | 49.32459 | 53.1 |  |  |  |  | Measured
Hydrogen | wt% | 5.406198 | 5.5734 | 6 |  |  |  |  | Measured
Oxygen | wt% | 36.3116299 | 37.43467 | 40.3 |  |  |  |  | Calculated
Nitrogen | wt% | 0.4505165 | 0.46445 | 0.5 |  |  |  |  | Measured
Sulphur | wt% | 0.06307231 | 0.065023 | 0.07 |  |  |  |  | Measured
Total (with halides) | wt% | 99.98197934 | 99.981422 | 99.98 |  |  |  |  | Calculated
Halides
Chlorine (Cl) | mg/kg | 90.1033 | 92.89 | 100 |  |  |  |  | Measured
Heating value
HHVMilne | MJ/kg | 18.95694 | 19.54324 | 21.039119 |  |  |  |  | Calculated
Trace elements composition
Aluminium (Al) | mg/kg (dry) | 3090 | [6 empty] | Measured
Arsenic (As) | mg/kg (dry) | 0.45 | [6 empty] | Measured
Calcium (Ca) | mg/kg (dry) | 8250 | [6 empty] | Measured
Cadmium (Cd) | mg/kg (dry) | 0.21 | [6 empty] | Measured
Chromium (Cr) | mg/kg (dry) | 26.8 | [6 empty] | Measured
Copper (Cu) | mg/kg (dry) | 90 | [6 empty] | Measured
Iron (Fe) | mg/kg (dry) | 1546 | [6 empty] | Measured
Mercury (Hg) | mg/kg (dry) | 0.035 | [6 empty] | Measured
Potassium (K) | mg/kg (dry) | 2370 | [6 empty] | Measured
Magnesium (Mg) | mg/kg (dry) | 825 | [6 empty] | Measured
Manganese (Mn) | mg/kg (dry) | 427 | [6 empty] | Measured
Molybdenium (Mo) | mg/kg (dry) | 1.3 | [6 empty] | Measured
Sodium (Na) | mg/kg (dry) | 1444 | [6 empty] | Measured
Nickel (Ni) | mg/kg (dry) | 10.3 | [6 empty] | Measured
Phosphorus (P) | mg/kg (dry) | 41 | [6 empty] | Measured
Lead (Pb) | mg/kg (dry) | 3.15 | [6 empty] | Measured
Selenium (Se) | mg/kg (dry) |  |  |  |  | 0.8
Vanadium (V) | mg/kg (dry) | 2.9 | [6 empty] | Measured
Zinc (Zn) | mg/kg (dry) | 155 | [6 empty] | Measured
Note on C16: ar: as received, the material in its original form (including ash and moisture)
Note on E16: daf: the dry and ash free material
Note on D16: dry: the dry material (including ash)