## Phyllis2 #2291 pine sawdust bri
Phyllis2
https://phyllis.nl/Biomass/View/2291
pine sawdust briquettes (#2291)
ID-number | #2291
Material | pine sawdust briquettes
Classification | ECN Phyllis classification > untreated wood > fir/pine/spruce
NTA 8003 classification > [100] hout > [110] vers hout > [115] zaagsel
Submitter organisation | ECN (Netherlands)
Submission date | 2002-08-05
Literature | A.B. Ross, J.M. Jones, S. Chaiklangmuang, M. Pourkashanian, A. Williams, K. Kubica, J.T. Andersson et al.: Measurement and prediction of the emission of pollutants from the combustion of coal and biomass in a fixed bed furnace. Fuel 81 (2002) 571-582.
Values
Property | Unit | Value |  |  | Std dev | Det lim | Lab | Date | Method | Remarks
|  | ar | dry | daf
Main biomass properties
Proximate analysis
Moisture content | wt% | 9.8
Ash content | wt% | 1.82204 | 2.02
Volatile matter | wt% | 51.865 | 57.5 | 58.68545
Fixed carbon | wt% | 36.51296 | 40.48 | 41.31455 |  |  |  |  | Calculated
Ultimate analysis (macroelements)
Carbon | wt% | 41.89115304 | 46.44252 | 47.4 |  |  |  |  | Measured
Hydrogen | wt% | 4.604491716 | 5.104758 | 5.21 |  |  |  |  | Measured
Oxygen | wt% | 41.71439712 | 46.24656 | 47.2 |  |  |  |  | Calculated
Nitrogen | wt% | 0.026513388 | 0.029394 | 0.03 |  |  |  |  | Measured
Sulphur | wt% | 0.08837796 | 0.09798 | 0.1 |  |  |  |  | Measured
Total (with halides) | wt% | 100 | 100 | 100 |  |  |  |  | Calculated
Halides
Chlorine (Cl) | mg/kg | 530.26776 | 587.88 | 600 |  |  |  |  | Measured
Heating value
Net calorific value (LHV) | MJ/kg | 14.0735671 | 15.86805 | 16.19519
Gross calorific value (HHV) | MJ/kg | 15.317764 | 16.982 | 17.33211
HHVMilne | MJ/kg | 15.34186 | 17.00871 | 17.359374 |  |  |  |  | Calculated
Trace elements composition
Arsenic (As) | mg/kg (dry) |  |  |  |  | 1
Cadmium (Cd) | mg/kg (dry) | 0.8 | [6 empty] | Measured
Cobalt (Co) | mg/kg (dry) | 0.5 | [6 empty] | Measured
Chromium (Cr) | mg/kg (dry) | 1.2 | [6 empty] | Measured
Copper (Cu) | mg/kg (dry) | 3.7 | [6 empty] | Measured
Iron (Fe) | mg/kg (dry) | 1500 | [6 empty] | Measured
Mercury (Hg) | mg/kg (dry) | 0.021 | [6 empty] | Measured
Manganese (Mn) | mg/kg (dry) | 83 | [6 empty] | Measured
Nickel (Ni) | mg/kg (dry) | 2.7 | [6 empty] | Measured
Lead (Pb) | mg/kg (dry) | 3.3 | [6 empty] | Measured
Antimony (Sb) | mg/kg (dry) |  |  |  |  | 1
Selenium (Se) | mg/kg (dry) |  |  |  |  | 0.5
Tin (Sn) | mg/kg (dry) |  |  |  |  | 0.8
Vanadium (V) | mg/kg (dry) |  |  |  |  | 1
Zinc (Zn) | mg/kg (dry) | 30 | [6 empty] | Measured
Note on C15: ar: as received, the material in its original form (including ash and moisture)
Note on E15: daf: the dry and ash free material
Note on D15: dry: the dry material (including ash)