## Phyllis2 #2294 olive tree pruni
Phyllis2
https://phyllis.nl/Biomass/View/2294
olive tree prunings (#2294)
ID-number | #2294
Material | olive tree prunings
Classification | ECN Phyllis classification > untreated wood > other hard wood
NTA 8003 classification > [100] hout > [110] vers hout > [120] loofhout > [126] hard loofhout met schors
Submitter organisation | ECN (Netherlands)
Submission date | 2002-08-05
Literature | F. Suárez-García, A. Martínez-Alonso, M. Fernández Llorente, J.M.D. Tarascon: Inorganic matter characterization in vegetable biomass feedstocks. Fuel 81 (2002) 1161-1169.
Values
Property | Unit | Value |  |  | Std dev | Det lim | Lab | Date | Method | Remarks
|  | ar | dry | daf
Main biomass properties
Proximate analysis
Moisture content | wt% | 4.6
Ash content | wt% | 12.6882 | 13.3
Volatile matter | wt% | 72.6948 | 76.2 | 87.88927
Fixed carbon | wt% | 10.017 | 10.5 | 12.11073 |  |  |  |  | Calculated
Ultimate analysis (macroelements)
Carbon | wt% | 38.80872 | 40.68 | 46.92042 |  |  |  |  | Measured
Hydrogen | wt% | 5.46642 | 5.73 | 6.608997 |  |  |  |  | Measured
Oxygen | wt% | 39.0663 | 40.95 | 47.23183 |  |  |  |  | Measured
Nitrogen | wt% | 0.56286 | 0.59 | 0.6805075 |  |  |  |  | Measured
Sulphur | wt% | 0.06678 | 0.07 | 0.08073818 |  |  |  |  | Measured
Total (with halides) | wt% | 101.2879 | 101.35 | 101.5571 |  |  |  |  | Calculated
Halides
Chlorine (Cl) | mg/kg | 286.2 | 300 | 346.0208 |  |  |  |  | Measured
Heating value
HHVMilne | MJ/kg | 15.54115 | 16.29051617 | 18.78952 |  |  |  |  | Calculated
Trace elements composition
Aluminium (Al) | mg/kg (dry) | 1000 | [6 empty] | Measured
Barium (Ba) | mg/kg (dry) | 11 | [6 empty] | Measured
Calcium (Ca) | mg/kg (dry) | 11000 | [6 empty] | Measured
Iron (Fe) | mg/kg (dry) | 1300 | [6 empty] | Measured
Potassium (K) | mg/kg (dry) | 3000 | [6 empty] | Measured
Magnesium (Mg) | mg/kg (dry) | 850 | [6 empty] | Measured
Manganese (Mn) | mg/kg (dry) | 26 | [6 empty] | Measured
Sodium (Na) | mg/kg (dry) | 72 | [6 empty] | Measured
Phosphorus (P) | mg/kg (dry) | 650 | [6 empty] | Measured
Silicon (Si) | mg/kg (dry) | 36000 | [6 empty] | Measured
Strontium (Sr) | mg/kg (dry) | 31 | [6 empty] | Measured
Titanium (Ti) | mg/kg (dry) | 37 | [6 empty] | Measured
Zinc (Zn) | mg/kg (dry) | 15 | [6 empty] | Measured
Ash Properties
Ash composition
P2O5 | wt% (ash) | 1.1
SiO2 | wt% (ash) | 57
Fe2O3 | wt% (ash) | 1.4
Al2O3 | wt% (ash) | 1.4
CaO | wt% (ash) | 12
MgO | wt% (ash) | 1.1
Na2O | wt% (ash) | 0.073
K2O | wt% (ash) | 2.7
TiO2 | wt% (ash) | 0.047
Note on C15: ar: as received, the material in its original form (including ash and moisture)
Note on E15: daf: the dry and ash free material
Note on D15: dry: the dry material (including ash)