## Phyllis2 #2295 thistle
Phyllis2
https://phyllis.nl/Biomass/View/2295
thistle (#2295)
ID-number | #2295
Material | thistle
Classification | ECN Phyllis classification > grass/plant > other plants > thistle
NTA 8003 classification > [200] biomassa uit land- en tuinbouw
Submitter organisation | ECN (Netherlands)
Submission date | 2002-08-05
Literature | F. Suárez-García, A. Martínez-Alonso, M. Fernández Llorente, J.M.D. Tarascon: Inorganic matter characterization in vegetable biomass feedstocks. Fuel 81 (2002) 1161-1169.
Values
Property | Unit | Value |  |  | Std dev | Det lim | Lab | Date | Method | Remarks
|  | ar | dry | daf
Main biomass properties
Proximate analysis
Moisture content | wt% | 6.8
Ash content | wt% | 8.854 | 9.5
Volatile matter | wt% | 71.3912 | 76.6 | 84.64088
Fixed carbon | wt% | 12.9548 | 13.9 | 15.35912 |  |  |  |  | Calculated
Ultimate analysis (macroelements)
Carbon | wt% | 37.9324 | 40.7 | 44.97238 |  |  |  |  | Measured
Hydrogen | wt% | 5.29376 | 5.68 | 6.276243 |  |  |  |  | Measured
Oxygen | wt% | 43.105 | 46.25 | 51.10497 |  |  |  |  | Measured
Nitrogen | wt% | 1.10908 | 1.19 | 1.314917 |  |  |  |  | Measured
Sulphur | wt% | 0.10252 | 0.11 | 0.121547 |  |  |  |  | Measured
Total (with halides) | wt% | 104.12876 | 104.43 | 104.895 |  |  |  |  | Calculated
Halides
Chlorine (Cl) | mg/kg | 9320 | 10000 | 11049.72 |  |  |  |  | Measured
Heating value
HHVMilne | MJ/kg | 14.51205 | 15.57086425 | 17.20537 |  |  |  |  | Calculated
Trace elements composition
Aluminium (Al) | mg/kg (dry) | 930 | [6 empty] | Measured
Barium (Ba) | mg/kg (dry) | 28 | [6 empty] | Measured
Calcium (Ca) | mg/kg (dry) | 14000 | [6 empty] | Measured
Iron (Fe) | mg/kg (dry) | 640 | [6 empty] | Measured
Potassium (K) | mg/kg (dry) | 9600 | [6 empty] | Measured
Magnesium (Mg) | mg/kg (dry) | 1900 | [6 empty] | Measured
Manganese (Mn) | mg/kg (dry) | 30 | [6 empty] | Measured
Sodium (Na) | mg/kg (dry) | 4400 | [6 empty] | Measured
Phosphorus (P) | mg/kg (dry) | 1100 | [6 empty] | Measured
Silicon (Si) | mg/kg (dry) | 7700 | [6 empty] | Measured
Strontium (Sr) | mg/kg (dry) | 120 | [6 empty] | Measured
Titanium (Ti) | mg/kg (dry) | 44 | [6 empty] | Measured
Zinc (Zn) | mg/kg (dry) | 11 | [6 empty] | Measured
Ash Properties
Ash composition
P2O5 | wt% (ash) | 2.7
SiO2 | wt% (ash) | 17
Fe2O3 | wt% (ash) | 0.96
Al2O3 | wt% (ash) | 1.9
CaO | wt% (ash) | 20
MgO | wt% (ash) | 3.4
Na2O | wt% (ash) | 6.3
K2O | wt% (ash) | 12
TiO2 | wt% (ash) | 0.078
Note on C15: ar: as received, the material in its original form (including ash and moisture)
Note on E15: daf: the dry and ash free material
Note on D15: dry: the dry material (including ash)