## Phyllis2 #2296 olive husk, exha
Phyllis2
https://phyllis.nl/Biomass/View/2296
olive husk, exhausted (#2296)
ID-number | #2296
Material | olive husk, exhausted
Classification | ECN Phyllis classification > husk/shell/pit > olive
NTA 8003 classification > [500] biomassa uit de industrie > [520] schillen/vliezen/pitten > [524] olijven
Submitter organisation | ECN (Netherlands)
Submission date | 2002-08-05
Literature | C. Cattaneo, A. Palanca, M. Zolezzi, C. Nicolella, M. Rovatti: Thermovalorisation of vegetable and animal biomasses. Proc. 12th European Conference and Technology Exhibition on Biomass for Energy, Industry and Climate Protection, June 2002, Amsterdam.
Values
Property | Unit | Value |  |  | Std dev | Det lim | Lab | Date | Method | Remarks
|  | ar | dry | daf
Main biomass properties
Proximate analysis
Moisture content | wt% | 8.1
Volatile matter | wt% | 89.143 | 97
Fixed carbon | wt% | 2.757 | 3 | [5 empty] | Calculated
Ultimate analysis (macroelements)
Carbon | wt% | 47.63177 | 51.83 | [5 empty] | Measured
Hydrogen | wt% | 6.22163 | 6.77 | [5 empty] | Measured
Oxygen | wt% | 34.003 | 37 | [5 empty] | Measured
Nitrogen | wt% | 3.51058 | 3.82 | [5 empty] | Measured
Sulphur | wt% | 0.03676 | 0.04 | [5 empty] | Measured
Total (with halides) | wt% | 99.50374 | 99.46 | [5 empty] | Calculated
Note on C15: ar: as received, the material in its original form (including ash and moisture)
Note on E15: daf: the dry and ash free material
Note on D15: dry: the dry material (including ash)