## Phyllis2 #2301 coconut coir
Phyllis2
https://phyllis.nl/Biomass/View/2301
coconut coir (#2301)
ID-number | #2301
Material | coconut coir
Classification | ECN Phyllis classification > husk/shell/pit > coconut
NTA 8003 classification > [500] biomassa uit de industrie > [520] schillen/vliezen/pitten > [529] overige schillen/vliezen/pitten
Submitter organisation | ECN (Netherlands)
Submission date | 2002-08-06
Remarks | compare ID 1459 (first edition of report)
Literature | P.V.R. Iyer, T.R. Rao, P.D. Grover, N.P. Singh: Biomass Thermo-chemical Characterization (revised second edition), Indian Institute of Technology, Delhi, India (1997). Also in: Biomass and Bioenergy 22 (2002) 195-203.
Values
Property | Unit | Value |  |  | Std dev | Det lim | Lab | Date | Method | Remarks
|  | ar | dry | daf
Main biomass properties
Proximate analysis
Moisture content | wt% (ar)
Ash content | wt% |  | 17.81
Ultimate analysis (macroelements)
Carbon | wt% |  | 15.94 | 19.39409 |  |  |  |  | Measured
Hydrogen | wt% |  | 2.25 | 2.737559 |  |  |  |  | Measured
Oxygen | wt% |  | 63.5 | 77.26001 |  |  |  |  | Calculated
Nitrogen | wt% |  | 0.5 | 0.6083465 |  |  |  |  | Measured
Total (with halides) | wt% |  | 100 | 100 |  |  |  |  | Calculated
Heating value
Net calorific value (LHV) | MJ/kg |  | 17.79 | 21.64497
Gross calorific value (HHV) | MJ/kg |  | 18.89302 | 22.98701
HHVMilne | MJ/kg |  | 0.5060780033 | 0.6157416 |  |  |  |  | Calculated
Note on C16: ar: as received, the material in its original form (including ash and moisture)
Note on E16: daf: the dry and ash free material
Note on D16: dry: the dry material (including ash)