## Phyllis2 #2304 groundnut shells
Phyllis2
https://phyllis.nl/Biomass/View/2304
groundnut shells (#2304)
ID-number | #2304
Material | groundnut shells
Classification | ECN Phyllis classification > husk/shell/pit > peanut > groundnut shells
NTA 8003 classification > [200] biomassa uit land- en tuinbouw > [230] restproducten (doppen) > [233] pindadoppen
Submitter organisation | ECN (Netherlands)
Submission date | 2002-08-06
Remarks | compare ID 1455 ( first edition of report)
Literature | P.V.R. Iyer, T.R. Rao, P.D. Grover, N.P. Singh: Biomass Thermo-chemical Characterization (revised second edition), Indian Institute of Technology, Delhi, India (1997). Also in: Biomass and Bioenergy 22 (2002) 195-203.
Values
Property | Unit | Value |  |  | Std dev | Det lim | Lab | Date | Method | Remarks
|  | ar | dry | daf
Main biomass properties
Proximate analysis
Moisture content | wt% (ar)
Ash content | wt% |  | 3.1
Ultimate analysis (macroelements)
Carbon | wt% |  | 33.9 | 34.98452 |  |  |  |  | Measured
Hydrogen | wt% |  | 1.97 | 2.033024 |  |  |  |  | Measured
Oxygen | wt% |  | 59.93 | 61.84727 |  |  |  |  | Calculated
Nitrogen | wt% |  | 1.1 | 1.135191 |  |  |  |  | Measured
Total (with halides) | wt% |  | 100 | 100 |  |  |  |  | Calculated
Heating value
Net calorific value (LHV) | MJ/kg |  | 17.06 | 17.60578
Gross calorific value (HHV) | MJ/kg |  | 17.48989 | 18.04942
HHVMilne | MJ/kg |  | 6.79468033 | 7.012054 |  |  |  |  | Calculated
Note on C16: ar: as received, the material in its original form (including ash and moisture)
Note on E16: daf: the dry and ash free material
Note on D16: dry: the dry material (including ash)