## Phyllis2 #2305 jute stick
Phyllis2
https://phyllis.nl/Biomass/View/2305
jute stick (#2305)
ID-number | #2305
Material | jute stick
Classification | ECN Phyllis classification > grass/plant > jute > jute stick
NTA 8003 classification > [200] biomassa uit land- en tuinbouw > [240] gewassen > [249] overige gewassen
Submitter organisation | ECN (Netherlands)
Submission date | 2002-08-06
Remarks | compare ID 1452 ( first edition of report)
Literature | P.V.R. Iyer, T.R. Rao, P.D. Grover, N.P. Singh: Biomass Thermo-chemical Characterization (revised second edition), Indian Institute of Technology, Delhi, India (1997). Also in: Biomass and Bioenergy 22 (2002) 195-203.
Values
Property | Unit | Value |  |  | Std dev | Det lim | Lab | Date | Method | Remarks
|  | ar | dry | daf
Main biomass properties
Proximate analysis
Moisture content | wt% (ar)
Ash content | wt% |  | 1.2
Ultimate analysis (macroelements)
Carbon | wt% |  | 47.79 | 48.37045 |  |  |  |  | Measured
Hydrogen | wt% |  | 6.61 | 6.690283 |  |  |  |  | Measured
Oxygen | wt% |  | 42.63 | 43.14777 |  |  |  |  | Calculated
Nitrogen | wt% |  | 1.77 | 1.791498 |  |  |  |  | Measured
Total (with halides) | wt% |  | 100 | 100 |  |  |  |  | Calculated
Heating value
Net calorific value (LHV) | MJ/kg |  | 19.01 | 19.24089
Gross calorific value (HHV) | MJ/kg |  | 20.45242 | 20.70083
HHVMilne | MJ/kg |  | 19.68867032 | 19.9278 |  |  |  |  | Calculated
Note on C16: ar: as received, the material in its original form (including ash and moisture)
Note on E16: daf: the dry and ash free material
Note on D16: dry: the dry material (including ash)