## Phyllis2 #2306 rice husk
Phyllis2
https://phyllis.nl/Biomass/View/2306
rice husk (#2306)
ID-number | #2306
Material | rice husk
Classification | ECN Phyllis classification > husk/shell/pit > rice > rice husk
NTA 8003 classification > [500] biomassa uit de industrie > [520] schillen/vliezen/pitten > [523] rijstvliezen
Submitter organisation | ECN (Netherlands)
Submission date | 2002-08-06
Remarks | compare ID 1457 ( first edition of report)
Literature | P.V.R. Iyer, T.R. Rao, P.D. Grover, N.P. Singh: Biomass Thermo-chemical Characterization (revised second edition), Indian Institute of Technology, Delhi, India (1997). Also in: Biomass and Bioenergy 22 (2002) 195-203.
Values
Property | Unit | Value |  |  | Std dev | Det lim | Lab | Date | Method | Remarks
|  | ar | dry | daf
Main biomass properties
Proximate analysis
Moisture content | wt% (ar)
Ash content | wt% |  | 22.2
Ultimate analysis (macroelements)
Carbon | wt% |  | 36.42 | 46.81234 |  |  |  |  | Measured
Hydrogen | wt% |  | 4.91 | 6.311054 |  |  |  |  | Measured
Oxygen | wt% |  | 35.88 | 46.11825 |  |  |  |  | Calculated
Nitrogen | wt% |  | 0.59 | 0.7583548 |  |  |  |  | Measured
Total (with halides) | wt% |  | 100 | 100 |  |  |  |  | Calculated
Heating value
Net calorific value (LHV) | MJ/kg |  | 13.24 | 17.01799
Gross calorific value (HHV) | MJ/kg |  | 14.31145 | 18.39518
HHVMilne | MJ/kg |  | 14.26958452 | 18.34137 |  |  |  |  | Calculated
Note on C16: ar: as received, the material in its original form (including ash and moisture)
Note on E16: daf: the dry and ash free material
Note on D16: dry: the dry material (including ash)