## Phyllis2 #2308 arhar stalks (pi
Phyllis2
https://phyllis.nl/Biomass/View/2308
arhar stalks (pigeon pea) (#2308)
ID-number | #2308
Material | arhar stalks (pigeon pea)
Classification | ECN Phyllis classification > grass/plant > other plants
NTA 8003 classification > [200] biomassa uit land- en tuinbouw > [220] stro > [229] overig stro
Submitter organisation | ECN (Netherlands)
Submission date | 2002-08-06
Literature | P.V.R. Iyer, T.R. Rao, P.D. Grover, N.P. Singh: Biomass Thermo-chemical Characterization (revised second edition), Indian Institute of Technology, Delhi, India (1997). Also in: Biomass and Bioenergy 22 (2002) 195-203.
Values
Property | Unit | Value |  |  | Std dev | Det lim | Lab | Date | Method | Remarks
|  | ar | dry | daf
Main biomass properties
Proximate analysis
Moisture content | wt% (ar)
Ash content | wt% |  | 1.01
Ultimate analysis (macroelements)
Carbon | wt% |  | 38.05 | 38.43823 |  |  |  |  | Measured
Hydrogen | wt% |  | 6.15 | 6.212749 |  |  |  |  | Measured
Oxygen | wt% |  | 53.78 | 54.32872 |  |  |  |  | Calculated
Nitrogen | wt% |  | 1.01 | 1.020305 |  |  |  |  | Measured
Total (with halides) | wt% |  | 100 | 100 |  |  |  |  | Calculated
Heating value
Net calorific value (LHV) | MJ/kg |  | 14.85 | 15.00152
Gross calorific value (HHV) | MJ/kg |  | 16.19204 | 16.35725
HHVMilne | MJ/kg |  | 14.51525 | 14.66335 |  |  |  |  | Calculated
Ash melting behaviour
American standard method, measured in oxidizing conditions
FT (fluid temperature) | °C | 1480
Note on C15: ar: as received, the material in its original form (including ash and moisture)
Note on E15: daf: the dry and ash free material
Note on D15: dry: the dry material (including ash)