## Phyllis2 #231 wood, douglas fir
Phyllis2
https://phyllis.nl/Biomass/View/231
wood, douglas fir (#231)
ID-number | #231
Material | wood, douglas fir
Classification | ECN Phyllis classification > untreated wood > fir/pine/spruce > wood, douglas fir
NTA 8003 classification > [100] hout > [110] vers hout > [130] naaldhout > [131] naaldhout
Submitter organisation | ECN (Netherlands)
Literature | S. Gaur and T. B. Reed: Thermal data for natural and synthetic fuels, Marcel Dekker, New York, 259 p. (1998).
Values
Property | Unit | Value |  |  | Std dev | Det lim | Lab | Date | Method | Remarks
|  | ar | dry | daf
Main biomass properties
Proximate analysis
Moisture content | wt% (ar)
Ash content | wt% |  | 0.8
Volatile matter | wt% |  | 81.5 | 82.15726
Fixed carbon | wt% |  | 17.7 | 17.84274 |  |  |  |  | Calculated
Ultimate analysis (macroelements)
Carbon | wt% |  | 52.3 | 52.72177 |  |  |  |  | Measured
Hydrogen | wt% |  | 6.3 | 6.350806 |  |  |  |  | Measured
Oxygen | wt% |  | 40.5 | 40.82661 |  |  |  |  | Calculated
Nitrogen | wt% |  | 0.1 | 0.1008065 |  |  |  |  | Measured
Total (with halides) | wt% |  | 100 | 100 |  |  |  |  | Calculated
Heating value
Net calorific value (LHV) | MJ/kg |  | 19.67523 | 19.8339
Gross calorific value (HHV) | MJ/kg |  | 21.05 | 21.21976
HHVMilne | MJ/kg |  | 21.27875792 | 21.45036 |  |  |  |  | Calculated
Note on C14: ar: as received, the material in its original form (including ash and moisture)
Note on E14: daf: the dry and ash free material
Note on D14: dry: the dry material (including ash)