## Phyllis2 #2314 almond shells
Phyllis2
https://phyllis.nl/Biomass/View/2314
almond shells (#2314)
ID-number | #2314
Material | almond shells
Classification | ECN Phyllis classification > husk/shell/pit > almond > almond shells
NTA 8003 classification > [200] biomassa uit land- en tuinbouw > [230] restproducten (doppen) > [235] amandeldoppen
Submitter organisation | ECN (Netherlands)
Submission date | 2002-08-26
Remarks | extractive matter (alcohol/benzene 1/1) 2.7%; cellulose etc. extractive-free
Literature | Demirbas, A.: Fuel characteristics of olive husk and walnut, hazelnut, sunflower, and almond shells. Energy Sources 24 (2002) 215-221
Values
Property | Unit | Value |  |  | Std dev | Det lim | Lab | Date | Method | Remarks
|  | ar | dry | daf
Main biomass properties
Proximate analysis
Moisture content | wt% (ar)
Ash content | wt% |  | 3.3
Volatile matter | wt% |  | 74 | 76.52534
Fixed carbon | wt% |  | 22.7 | 23.47466 |  |  |  |  | Calculated
Ultimate analysis (macroelements)
Carbon | wt% |  | 47.9 | 49.53464 |  |  |  |  | Measured
Hydrogen | wt% |  | 6 | 6.204757 |  |  |  |  | Measured
Oxygen | wt% |  | 41.6 | 43.01965 |  |  |  |  | Calculated
Nitrogen | wt% |  | 1.1 | 1.137539 |  |  |  |  | Measured
Sulphur | wt% |  | 0.06 | 0.06204757 |  |  |  |  | Measured
Total (with halides) | wt% |  | 99.96 | 99.95863 |  |  |  |  | Calculated
Heating value
Net calorific value (LHV) | MJ/kg |  | 17.4907 | 18.08759
Gross calorific value (HHV) | MJ/kg |  | 18.8 | 19.44157
HHVMilne | MJ/kg |  | 19.09719217 | 19.74891 |  |  |  |  | Calculated
Biochemical analysis
Cellulose, hemicellulose, lignin
Cellulose | wt% (dry) | 50.7 | [6 empty] | Measured
Hemicellulose | wt% (dry) | 28.9 | [6 empty] | Measured
Lignin | wt% (dry) | 20.4 | [6 empty] | Measured
Other
Extractives EtOH/toluene | wt% (dry) | 2.7 | [6 empty] | Measured
Total ash + biochemical | wt% (dry) | 106 | [6 empty] | Calculated
Ash Properties
Ash composition
SO3 | wt% (ash) | 0.8
P2O5 | wt% (ash) | 4.5
SiO2 | wt% (ash) | 10.7
Fe2O3 | wt% (ash) | 2.8
Al2O3 | wt% (ash) | 2.7
CaO | wt% (ash) | 10.5
MgO | wt% (ash) | 5.2
Na2O | wt% (ash) | 1.6
K2O | wt% (ash) | 48.7
TiO2 | wt% (ash) | 0.1
Note on C16: ar: as received, the material in its original form (including ash and moisture)
Note on E16: daf: the dry and ash free material
Note on D16: dry: the dry material (including ash)