## Phyllis2 #2315 hazelnut shell
Phyllis2
https://phyllis.nl/Biomass/View/2315
hazelnut shell (#2315)
ID-number | #2315
Material | hazelnut shell
Classification | ECN Phyllis classification > husk/shell/pit > hazelnut > hazelnut shell
NTA 8003 classification > [200] biomassa uit land- en tuinbouw > [230] restproducten (doppen) > [239] overige doppen
Submitter organisation | ECN (Netherlands)
Submission date | 2002-08-26
Remarks | extractive matter (alcohol/benzene 1/1) 3.3%; cellulose etc. extractive-free
Literature | Demirbas, A.: Fuel characteristics of olive husk and walnut, hazelnut, sunflower, and almond shells. Energy Sources 24 (2002) 215-221
Values
Property | Unit | Value |  |  | Std dev | Det lim | Lab | Date | Method | Remarks
|  | ar | dry | daf
Main biomass properties
Proximate analysis
Moisture content | wt% (ar)
Ash content | wt% |  | 1.4
Volatile matter | wt% |  | 70.3 | 71.29817
Fixed carbon | wt% |  | 28.3 | 28.70183 |  |  |  |  | Calculated
Ultimate analysis (macroelements)
Carbon | wt% |  | 51.6 | 52.33266 |  |  |  |  | Measured
Hydrogen | wt% |  | 6.2 | 6.288032 |  |  |  |  | Measured
Oxygen | wt% |  | 40.2 | 40.77079 |  |  |  |  | Calculated
Nitrogen | wt% |  | 1.6 | 1.622718 |  |  |  |  | Measured
Sulphur | wt% |  | 0.04 | 0.04056795 |  |  |  |  | Measured
Total (with halides) | wt% |  | 101.04 | 101.0548 |  |  |  |  | Calculated
Heating value
Net calorific value (LHV) | MJ/kg |  | 18.84705 | 19.11466
Gross calorific value (HHV) | MJ/kg |  | 20.2 | 20.48682
HHVMilne | MJ/kg |  | 20.75762388 | 21.05236 |  |  |  |  | Calculated
Biochemical analysis
Cellulose, hemicellulose, lignin
Cellulose | wt% (dry) | 26.8 | [6 empty] | Measured
Hemicellulose | wt% (dry) | 30.4 | [6 empty] | Measured
Lignin | wt% (dry) | 42.9 | [6 empty] | Measured
Other
Extractives EtOH/toluene | wt% (dry) | 3.3 | [6 empty] | Measured
Total ash + biochemical | wt% (dry) | 104.8 | [6 empty] | Calculated
Ash Properties
Ash composition
SO3 | wt% (ash) | 1.1
P2O5 | wt% (ash) | 3.2
SiO2 | wt% (ash) | 27.3
Fe2O3 | wt% (ash) | 3.8
Al2O3 | wt% (ash) | 3.1
CaO | wt% (ash) | 15.4
MgO | wt% (ash) | 7.9
Na2O | wt% (ash) | 1.3
K2O | wt% (ash) | 30.4
TiO2 | wt% (ash) | 0.1
Note on C16: ar: as received, the material in its original form (including ash and moisture)
Note on E16: daf: the dry and ash free material
Note on D16: dry: the dry material (including ash)