## Phyllis2 #2316 olive husk
Phyllis2
https://phyllis.nl/Biomass/View/2316
olive husk (#2316)
ID-number | #2316
Material | olive husk
Classification | ECN Phyllis classification > husk/shell/pit > olive > olive husk
NTA 8003 classification > [500] biomassa uit de industrie > [520] schillen/vliezen/pitten > [524] olijven
Submitter organisation | ECN (Netherlands)
Submission date | 2002-08-26
Remarks | extractive matter (alcohol/benzen 1/1) 9.4%; cellulose etc. extractive-free
Literature | Demirbas, A.: Fuel characteristics of olive husk and walnut, hazelnut, sunflower, and almond shells. Energy Sources 24 (2002) 215-221
Values
Property | Unit | Value |  |  | Std dev | Det lim | Lab | Date | Method | Remarks
|  | ar | dry | daf
Main biomass properties
Proximate analysis
Moisture content | wt% (ar)
Ash content | wt% |  | 3.3
Volatile matter | wt% |  | 63.9 | 66.08066
Fixed carbon | wt% |  | 32.8 | 33.91934 |  |  |  |  | Calculated
Ultimate analysis (macroelements)
Carbon | wt% |  | 52.8 | 54.60186 |  |  |  |  | Measured
Hydrogen | wt% |  | 6.7 | 6.928645 |  |  |  |  | Measured
Oxygen | wt% |  | 36.7 | 37.95243 |  |  |  |  | Calculated
Nitrogen | wt% |  | 0.5 | 0.5170631 |  |  |  |  | Measured
Sulphur | wt% |  | 0.05 | 0.05170631 |  |  |  |  | Measured
Total (with halides) | wt% |  | 100.05 | 100.0517 |  |  |  |  | Calculated
Heating value
Net calorific value (LHV) | MJ/kg |  | 19.43795 | 20.10129
Gross calorific value (HHV) | MJ/kg |  | 20.9 | 21.61324
HHVMilne | MJ/kg |  | 22.35280617 | 23.11562 |  |  |  |  | Calculated
Biochemical analysis
Cellulose, hemicellulose, lignin
Cellulose | wt% (dry) | 24 | [6 empty] | Measured
Hemicellulose | wt% (dry) | 23.6 | [6 empty] | Measured
Lignin | wt% (dry) | 48.4 | [6 empty] | Measured
Other
Extractives EtOH/toluene | wt% (dry) | 9.4 | [6 empty] | Measured
Total ash + biochemical | wt% (dry) | 108.7 | [6 empty] | Calculated
Ash Properties
Ash composition
SO3 | wt% (ash) | 0.6
P2O5 | wt% (ash) | 2.5
SiO2 | wt% (ash) | 29.4
Fe2O3 | wt% (ash) | 6.3
Al2O3 | wt% (ash) | 8.4
CaO | wt% (ash) | 14.5
MgO | wt% (ash) | 4.2
Na2O | wt% (ash) | 26.2
K2O | wt% (ash) | 4.3
TiO2 | wt% (ash) | 0.3
Note on C16: ar: as received, the material in its original form (including ash and moisture)
Note on E16: daf: the dry and ash free material
Note on D16: dry: the dry material (including ash)