## Phyllis2 #2318 walnut shell
Phyllis2
https://phyllis.nl/Biomass/View/2318
walnut shell (#2318)
ID-number | #2318
Material | walnut shell
Classification | ECN Phyllis classification > husk/shell/pit > walnut > walnut shell
NTA 8003 classification > [200] biomassa uit land- en tuinbouw > [230] restproducten (doppen) > [234] (wal)noten
Submitter organisation | ECN (Netherlands)
Submission date | 2002-08-26
Remarks | extractive matter (alcohol/benzene 1/1) 2,8%; cellulose etc. extractive-free
Literature | Demirbas, A.: Fuel characteristics of olive husk and walnut, hazelnut, sunflower, and almond shells. Energy Sources 24 (2002) 215-221
Values
Property | Unit | Value |  |  | Std dev | Det lim | Lab | Date | Method | Remarks
|  | ar | dry | daf
Main biomass properties
Proximate analysis
Moisture content | wt% (ar)
Ash content | wt% |  | 2.8
Volatile matter | wt% |  | 59.3 | 61.00823
Fixed carbon | wt% |  | 37.9 | 38.99177 |  |  |  |  | Calculated
Ultimate analysis (macroelements)
Carbon | wt% |  | 53.5 | 55.04115 |  |  |  |  | Measured
Hydrogen | wt% |  | 6.6 | 6.790123 |  |  |  |  | Measured
Oxygen | wt% |  | 35.5 | 36.52263 |  |  |  |  | Calculated
Nitrogen | wt% |  | 1.5 | 1.54321 |  |  |  |  | Measured
Sulphur | wt% |  | 0.1 | 0.1028807 |  |  |  |  | Measured
Total (with halides) | wt% |  | 100 | 100 |  |  |  |  | Calculated
Heating value
Net calorific value (LHV) | MJ/kg |  | 20.15977 | 20.7405
Gross calorific value (HHV) | MJ/kg |  | 21.6 | 22.22222
HHVMilne | MJ/kg |  | 22.49391952 | 23.14189 |  |  |  |  | Calculated
Biochemical analysis
Cellulose, hemicellulose, lignin
Cellulose | wt% (dry) | 25.6 | [6 empty] | Measured
Hemicellulose | wt% (dry) | 22.1 | [6 empty] | Measured
Lignin | wt% (dry) | 52.3 | [6 empty] | Measured
Other
Extractives EtOH/toluene | wt% (dry) | 2.8 | [6 empty] | Measured
Total ash + biochemical | wt% (dry) | 105.6 | [6 empty] | Calculated
Ash Properties
Ash composition
SO3 | wt% (ash) | 2.2
P2O5 | wt% (ash) | 6.2
SiO2 | wt% (ash) | 9.9
Fe2O3 | wt% (ash) | 1.5
Al2O3 | wt% (ash) | 2.4
CaO | wt% (ash) | 16.6
MgO | wt% (ash) | 13.4
Na2O | wt% (ash) | 1
K2O | wt% (ash) | 32.9
TiO2 | wt% (ash) | 0.1
Note on C16: ar: as received, the material in its original form (including ash and moisture)
Note on E16: daf: the dry and ash free material
Note on D16: dry: the dry material (including ash)