## Phyllis2 #2321 waste wheat stra
Phyllis2
https://phyllis.nl/Biomass/View/2321
waste wheat straw (China) (#2321)
ID-number | #2321
Material | waste wheat straw (China)
Classification | ECN Phyllis classification > straw (stalk/cob/ear) > wheat
NTA 8003 classification > [200] biomassa uit land- en tuinbouw > [220] stro > [223] tarwestro
Ash type | 550 deg C
Submitter organisation | ECN (Netherlands)
Submission date | 2002-11-15
Remarks | Straw (WSW) from China
Literature | ECN laboratories.
Values
Property | Unit | Value |  |  | Std dev | Det lim | Lab | Date | Method | Remarks
|  | ar | dry | daf
Main biomass properties
Proximate analysis
Moisture content | wt% | 10.06
Ash content | wt% | 16.95369 | 18.85
Ultimate analysis (macroelements)
Carbon | wt% | 34.698852 | 38.58 | 47.54159 |  |  |  |  | Measured
Hydrogen | wt% | 4.559958 | 5.07 | 6.247689 |  |  |  |  | Measured
Oxygen | wt% | 32.630232 | 36.28 | 44.70733 |  |  |  |  | Measured
Nitrogen | wt% | 0.962358 | 1.07 | 1.318546 |  |  |  |  | Measured
Sulphur | wt% | 0.260826 | 0.29 | 0.3573629 |  |  |  |  | Measured
Total (with halides) | wt% | 101.448034 | 101.61 | 101.984 |  |  |  |  | Calculated
Halides
Chlorine (Cl) | mg/kg | 13221.18 | 14700 | 18114.6 |  |  |  |  | Measured
Heating value
Net calorific value (LHV) | MJ/kg | 13.31866 | 15.08164 | 18.58489
Gross calorific value (HHV) | MJ/kg | 14.5594872 | 16.188 | 19.94824
HHVMilne | MJ/kg | 13.63686 | 15.16217 | 18.68413 |  |  |  |  | Calculated
Trace elements composition
Aluminium (Al) | mg/kg (dry) | 5041 | [6 empty] | Measured
Arsenic (As) | mg/kg (dry) | 1.33 | [6 empty] | Measured
Boron (B) | mg/kg (dry) | 27.23 | [6 empty] | Measured
Barium (Ba) | mg/kg (dry) | 86.44 | [6 empty] | Measured
Calcium (Ca) | mg/kg (dry) | 8172 | [6 empty] | Measured
Cadmium (Cd) | mg/kg (dry) | 0.086 | [6 empty] | Measured
Cobalt (Co) | mg/kg (dry) | 2.277 | [6 empty] | Measured
Chromium (Cr) | mg/kg (dry) | 81.195 | [6 empty] | Measured
Copper (Cu) | mg/kg (dry) | 5.681 | [6 empty] | Measured
Iron (Fe) | mg/kg (dry) | 2455.5 | [6 empty] | Measured
Potassium (K) | mg/kg (dry) | 22450 | [6 empty] | Measured
Magnesium (Mg) | mg/kg (dry) | 3400 | [6 empty] | Measured
Manganese (Mn) | mg/kg (dry) | 100 | [6 empty] | Measured
Molybdenium (Mo) | mg/kg (dry) | 1.5 | [6 empty] | Measured
Sodium (Na) | mg/kg (dry) | 2800 | [6 empty] | Measured
Nickel (Ni) | mg/kg (dry) | 423 | [6 empty] | Measured
Phosphorus (P) | mg/kg (dry) | 1015 | [6 empty] | Measured
Lead (Pb) | mg/kg (dry) | 5.2 | [6 empty] | Measured
Antimony (Sb) | mg/kg (dry) |  |  |  |  | 0.7
Selenium (Se) | mg/kg (dry) |  |  |  |  | 0.2
Silicon (Si) | mg/kg (dry) | 30000 | [6 empty] | Measured
Tin (Sn) | mg/kg (dry) |  |  |  |  | 0.8
Strontium (Sr) | mg/kg (dry) | 75 | [6 empty] | Measured
Titanium (Ti) | mg/kg (dry) | 179 | [6 empty] | Measured
Vanadium (V) | mg/kg (dry) | 5.9 | [6 empty] | Measured
Zinc (Zn) | mg/kg (dry) | 17 | [6 empty] | Measured
Note on C17: ar: as received, the material in its original form (including ash and moisture)
Note on E17: daf: the dry and ash free material
Note on D17: dry: the dry material (including ash)