## Phyllis2 #2324 algae, Monodus r
Phyllis2
https://phyllis.nl/Biomass/View/2324
algae, Monodus residu after extr.III (#2324)
ID-number | #2324
Material | algae, Monodus residu after extr.III
Classification | CEN/TS 14961 classification > Solid biofuels > Herbaceous biomass > Herb processing industry
ECN Phyllis classification > Marine biomass (algae) > others
NTA 8003 classification > [200] biomassa uit land- en tuinbouw
Ash type | 550 deg.C
Submitter organisation | ECN (Netherlands)
Submission date | 2002-11-29
Remarks | ECN
Literature | ECN laboratories.
Values
Property | Unit | Value |  |  | Std dev | Det lim | Lab | Date | Method | Remarks
|  | ar | dry | daf
Main biomass properties
Proximate analysis
Moisture content | wt% | 75.93 |  |  |  |  | ECN |  | CEN/TS 14774-1,2,3
Ash content at 550°C | wt% | 6.657762 | 27.66 |  |  |  | ECN |  | CE/TS 14775
Volatile matter | wt% | 14.408302 | 59.86 | 82.74813 |  |  | ECN |  | CEN/TS 15148
Fixed carbon | wt% | 3.003936 | 12.48 | 17.25187 |  |  |  |  | Calculated
Ultimate analysis (macroelements)
Carbon | wt% | 9.91684 | 41.2 | 56.95328 |  |  | ECN |  | CEN/TS 15104
Hydrogen | wt% | 1.34792 | 5.6 | 7.741222 |  |  | ECN |  | CEN/TS 15104
Oxygen | wt% | 4.026911 | 16.73 | 23.1269 |  |  | ECN |  | Measured | B.N213
Nitrogen | wt% | 1.627132 | 6.76 | 9.344761 |  |  | ECN |  | CEN/TS 15104
Sulphur | wt% | 0.110722 | 0.46 | 0.6358861 |  |  | ECN |  | CEN/TS 15289
Total (with halides) | wt% | 99.937418 | 99.74 | 99.64059 |  |  |  |  | Calculated
Halides
Bromine (Br) | mg/kg | 3008.75 | 12500 | 17279.51 |  |  | ECN |  | Measured | B.N203
Chlorine (Cl) | mg/kg | 192.3193 | 799 | 1104.506 |  |  | ECN |  | CEN/TS 15289
Fluorine (F) | mg/kg | 0.2407 | 1 | 1.382361 |  |  | ECN |  | Measured | B.N203
Heating value
Net calorific value (LHV) | MJ/kg | 2.079988886 | 16.34798 | 22.59881 |  |  | ECN
Gross calorific value (HHV) | MJ/kg | 4.229099 | 17.57 | 24.28808 |  |  | ECN |  | CEN/TS 14918
HHVMilne | MJ/kg | 4.419015 | 18.35901 | 25.37879 |  |  |  |  | Calculated
Trace elements composition
Aluminium (Al) | mg/kg (dry) | 549.3 |  |  |  |  | ECN |  | CEN/TS 15290
Arsenic (As) | mg/kg (dry) |  |  |  |  | 0.6 | ECN |  | CEN/TS 15297
Calcium (Ca) | mg/kg (dry) | 94264 |  |  |  |  | ECN |  | CEN/TS 15290
Cadmium (Cd) | mg/kg (dry) | 0.62 |  |  |  |  | ECN |  | CEN/TS 15297
Cobalt (Co) | mg/kg (dry) | 24.75 |  |  |  |  | ECN |  | CEN/TS 15297
Chromium (Cr) | mg/kg (dry) | 6.54 |  |  |  |  | ECN |  | CEN/TS 15297
Copper (Cu) | mg/kg (dry) | 1103 |  |  |  |  | ECN |  | CEN/TS 15297
Potassium (K) | mg/kg (dry) | 1908 |  |  |  |  | ECN |  | CEN/TS 15290
Magnesium (Mg) | mg/kg (dry) | 2408 |  |  |  |  | ECN |  | CEN/TS 15290
Manganese (Mn) | mg/kg (dry) | 736 |  |  |  |  | ECN |  | CEN/TS 15297
Sodium (Na) | mg/kg (dry) | 821.6 |  |  |  |  | ECN |  | CEN/TS 15290
Nickel (Ni) | mg/kg (dry) | 5.2 |  |  |  |  | ECN |  | CEN/TS 15297
Phosphorus (P) | mg/kg (dry) | 6388 |  |  |  |  | ECN |  | CEN/TS 15290
Lead (Pb) | mg/kg (dry) | 10.93 |  |  |  |  | ECN |  | CEN/TS 15297
Antimony (Sb) | mg/kg (dry) | 1.8 |  |  |  |  | ECN |  | Measured | B.S221
Selenium (Se) | mg/kg (dry) | 0 |  |  |  |  | ECN |  | CEN/TS 15297
Silicon (Si) | mg/kg (dry) | 1547 |  |  |  |  | ECN |  | CEN/TS 15290
Tin (Sn) | mg/kg (dry) | 1.02 |  |  |  |  | ECN |  | Measured | B.S221
Tellurium (Te) | mg/kg (dry) | 0.19 |  |  |  |  | ECN |  | CEN/TS 15297
Vanadium (V) | mg/kg (dry) | 2.24 |  |  |  |  | ECN |  | CEN/TS 15297
Zinc (Zn) | mg/kg (dry) | 328.6 |  |  |  |  | ECN |  | CEN/TS 15297
Note on C18: ar: as received, the material in its original form (including ash and moisture)
Note on E18: daf: the dry and ash free material
Note on D18: dry: the dry material (including ash)