## Phyllis2 #2332 wheat straw wast
Phyllis2
https://phyllis.nl/Biomass/View/2332
wheat straw waste (pellets) (#2332)
ID-number | #2332
Material | wheat straw waste (pellets)
Classification | ECN Phyllis classification > straw (stalk/cob/ear) > wheat
NTA 8003 classification > [200] biomassa uit land- en tuinbouw > [220] stro > [223] tarwestro
Ash type | 550 deg C
Submitter organisation | ECN (Netherlands)
Submission date | 2003-01-07
Remarks | Wheat straw from China (WSW)
Literature | ECN laboratories.
Values
Property | Unit | Value |  |  | Std dev | Det lim | Lab | Date | Method | Remarks
|  | ar | dry | daf
Main biomass properties
Proximate analysis
Moisture content | wt% | 7.48
Ash content | wt% | 17.745336 | 19.18
Volatile matter | wt% | 58.79646 | 63.55 | 78.63153
Fixed carbon | wt% | 15.978204 | 17.27 | 21.36847 |  |  |  |  | Calculated
Ultimate analysis (macroelements)
Carbon | wt% | 35.416656 | 38.28 | 47.36451 |  |  |  |  | Measured
Hydrogen | wt% | 4.427082 | 4.785 | 5.920564 |  |  |  |  | Measured
Oxygen | wt% | 33.228558 | 35.915 | 44.43826 |  |  |  |  | Measured
Nitrogen | wt% | 1.100988 | 1.19 | 1.472408 |  |  |  |  | Measured
Total (with halides) | wt% | 99.39862 | 99.35 | 99.19574 |  |  |  |  | Calculated
Heating value
Net calorific value (LHV) | MJ/kg | 13.20383 | 14.46883 | 17.90254
Gross calorific value (HHV) | MJ/kg | 14.3526276 | 15.513 | 19.19451
HHVMilne | MJ/kg | 13.59071 | 14.68948 | 18.17555 |  |  |  |  | Calculated
Note on C17: ar: as received, the material in its original form (including ash and moisture)
Note on E17: daf: the dry and ash free material
Note on D17: dry: the dry material (including ash)