## Phyllis2 #2333 algae, Chlorella
Phyllis2
https://phyllis.nl/Biomass/View/2333
algae, Chlorella (#2333)
ID-number | #2333
Material | algae, Chlorella
Alternative name | Algae
Latin name | Chlorella
Description | untreated material
Classification | CEN/TS 14961 classification > Solid biofuels > Herbaceous biomass > Herb processing industry
ECN Phyllis classification > Marine biomass (algae) > Microalgae
NTA 8003 classification > [200] biomassa uit land- en tuinbouw
Sample date | 2003-02-18
Ash type | 550°C (815°C - 5,63)
Country | Netherlands
Submitter | Bakker, F.P.
Submitter organisation | ECN (Netherlands)
Submission date | 2003-03-10
Remarks | ECN
Literature | ECN laboratories.
Values
Property | Unit | Value |  |  | Std dev | Det lim | Lab | Date | Method | Remarks
|  | ar | dry | daf
Main biomass properties
Proximate analysis
Moisture content | wt% | 71.87 |  |  |  | 0.1 | ECN | 2003-02-18 | CEN/TS 14774-1,2,3 | CEN/TS 14774-1,2,3
Ash content at 550°C | wt% | 1.670922 | 5.94 |  |  | 0.1 | ECN | 2003-02-26 | CEN/TS 14775 | CEN/TS 14775
Ash content at 815°C | wt% | 1.583719 | 5.63 |  |  | 0.1 | ECN | 2003-03-06 |  | CEN/TS 14775
Volatile matter | wt% | 22.610894 | 80.38 | 85.45609 |  | 0.1 | ECN | 2003-03-05
Fixed carbon | wt% | 3.848184 | 13.68 | 14.54391 |  |  |  |  | Calculated
Ultimate analysis (macroelements)
Carbon | wt% | 14.917339 | 53.03 | 56.37891 |  |  | ECN | 2003-02-24 | CEN/TS 15104 | CEN/TS 15104
Hydrogen | wt% | 2.019734 | 7.18 | 7.633425 |  |  | ECN | 2003-02-24 | CEN/TS 15104 | CEN/TS 15104
Oxygen | wt% | 5.786341 | 20.57 | 21.86902 |  |  | ECN | 2003-03-05 | Measured | B.N213
Nitrogen | wt% | 3.17869 | 11.3 | 12.01361 |  |  | ECN | 2003-02-24 | CEN/TS 15104 | CEN/TS 15104
Sulphur | wt% | 0.194097 | 0.69 | 0.7335743 |  |  | ECN | 2003-02-26 | CEN/TS15289 | CEN/TS 15104
Total (with halides) | wt% | 99.64089242 | 98.7234 | 98.64278 |  |  |  |  | Calculated
Halides
Bromine (Br) | mg/kg (dry) |  |  |  |  | 5
Chlorine (Cl) | mg/kg | 30.943 | 110 | 116.9466 | 49 | 5 | ECN | 2003-02-27 | CEN/TS 15289 | CEN/TS 15289
Fluorine (F) | mg/kg | 6.7512 | 24 | 25.51563 | 24 | 5 | ECN |  | Measured | B.N203
Heating value
Net calorific value (LHV) | MJ/kg | 4.86157336 | 23.5242 | 25.00978 |  |  | ECN | 2003-02-24
Gross calorific value (HHV) | MJ/kg | 7.0580983 | 25.091 | 26.67553 |  |  | ECN | 2003-02-24 | CEN/TS 14918 | CEN/TS 14918
HHVMilne | MJ/kg | 6.670366 | 23.71264 | 25.21012 |  |  |  |  | Calculated
Trace elements composition
Aluminium (Al) | mg/kg (dry) | 6 |  |  |  | 0.07 | ECN | 2003-02-26 | Measured | CEN/TS 15290
Arsenic (As) | mg/kg (dry) | 0.3 |  |  |  | 1.6 | ECN | 2003-02-26 | Measured | CEN/TS 15297
Barium (Ba) | mg/kg (dry) | 0.7 |  |  |  | 0.01 | ECN | 2003-02-26 | Measured | CEN/TS 15297
Calcium (Ca) | mg/kg (dry) | 1042.3 |  |  |  | 0.8 | ECN | 2003-02-26 | Measured | CEN/TS 15290
Cadmium (Cd) | mg/kg (dry) | 0.1 |  |  |  | 0.1 | ECN | 2003-02-26 | Measured | CEN/TS 15297
Cobalt (Co) | mg/kg (dry) | 1.3 |  |  |  | 0.35 | ECN | 2003-02-26 | Measured | CEN/TS 15297
Chromium (Cr) | mg/kg (dry) | 7.4 |  |  |  | 0.12 | ECN | 2003-02-26 | Measured | CEN/TS 15297
Copper (Cu) | mg/kg (dry) | 22.5 |  |  |  | 0.1 | ECN | 2003-02-26 | Measured | CEN/TS 15297
Iron (Fe) | mg/kg (dry) | 5685.1 |  |  |  | 0.2 | ECN | 2003-02-26 | Measured | CEN/TS 15290
Potassium (K) | mg/kg (dry) | 5389.4 |  |  |  | 5.5 | ECN | 2003-02-26 | Measured | CEN/TS 15290
Magnesium (Mg) | mg/kg (dry) | 3676.8 |  |  |  | 0.08 | ECN | 2003-02-26 | Measured | CEN/TS 15290
Manganese (Mn) | mg/kg (dry) | 336.8 |  |  |  | 0.02 | ECN | 2003-02-26 | Measured | CEN/TS 15297
Molybdenium (Mo) | mg/kg (dry) | 6.7 |  |  |  | 0.3 | ECN | 2003-02-26 | Measured | CEN/TS 15297
Sodium (Na) | mg/kg (dry) | 652.9 |  |  |  | 1.1 | ECN | 2003-02-26 | Measured | CEN/TS 15290
Nickel (Ni) | mg/kg (dry) | 12.7 |  |  |  | 0.5 | ECN | 2003-02-26 | Measured | CEN/TS 15297
Phosphorus (P) | mg/kg (dry) | 12668.9 |  |  |  | 0.8 | ECN | 2003-02-26 | Measured | CEN/TS 15290
Lead (Pb) | mg/kg (dry) |  |  |  |  | 1 | ECN | 2003-02-26 | Below detection limit | CEN/TS 15297
Antimony (Sb) | mg/kg (dry) | 0.8 |  |  |  | 1.5 | ECN | 2003-02-26 | Measured | B.S221
Selenium (Se) | mg/kg (dry) | 0.1 |  |  |  | 0.6 | ECN | 2003-02-26 | Measured | CEN/TS 15297
Silicon (Si) | mg/kg (dry) | 12.1 |  |  |  | 1.6 | ECN | 2003-02-26 | Measured | CEN/TS 15290
Tin (Sn) | mg/kg (dry) |  |  |  |  | 0.5 | ECN | 2003-02-26 | Below detection limit | B.S221
Strontium (Sr) | mg/kg (dry) | 0.5 |  |  |  | 0.02 | ECN | 2003-02-26 | Measured | B.S221
Titanium (Ti) | mg/kg (dry) | 3.5 |  |  |  | 0.1 | ECN | 2003-02-26 | Measured | CEN/TS 15290
Vanadium (V) | mg/kg (dry) | 1.7 |  |  |  | 0.15 | ECN | 2003-02-26 | Measured | CEN/TS 15297
Zinc (Zn) | mg/kg (dry) | 57.6 |  |  |  | 0.06 | ECN | 2003-02-26 | Measured | CEN/TS 15297
Note on C24: ar: as received, the material in its original form (including ash and moisture)
Note on E24: daf: the dry and ash free material
Note on D24: dry: the dry material (including ash)