## Phyllis2 #2335 algae, Chlorella
Phyllis2
https://phyllis.nl/Biomass/View/2335
algae, Chlorella residu after ethanol extraction (#2335)
ID-number | #2335
Material | algae, Chlorella residu after ethanol extraction
Alternative name | chlorella residu
Classification | CEN/TS 14961 classification > Solid biofuels > Herbaceous biomass > Herb processing industry
ECN Phyllis classification > Marine biomass (algae) > others > Chlorella residu
NTA 8003 classification > [200] biomassa uit land- en tuinbouw
Ash type | 550°C (815°C - 5,92)
Submitter organisation | ECN (Netherlands)
Submission date | 2003-03-10
Remarks | ECN
Literature | ECN laboratories.
Values
Property | Unit | Value |  |  | Std dev | Det lim | Lab | Date | Method | Remarks
|  | ar | dry | daf
Main biomass properties
Proximate analysis
Moisture content | wt% | 16.12 |  |  |  | 0.1 | ECN |  | CEN/TS 14774-1,2,3
Ash content at 550°C | wt% | 6.634908 | 7.91 |  |  |  | ECN
Ash content at 815°C | wt% | 4.965696 | 5.92 |  |  | 0.1 | ECN |  | CEN/TS 14775
Volatile matter | wt% | 64.33596 | 76.7 | 83.28809 |  | 0.1 | ECN
Fixed carbon | wt% | 12.909132 | 15.39 | 16.71191 |  |  |  |  | Calculated
Ultimate analysis (macroelements)
Carbon | wt% | 42.564906 | 50.745 | 55.1037 |  | 0.1 | ECN |  | CEN/TS 15104
Hydrogen | wt% | 5.720616 | 6.82 | 7.405799 |  | 0.1 | ECN |  | CEN/TS 15104
Oxygen | wt% | 18.793314 | 22.405 | 24.32946 |  | 0.1 | ECN |  | Measured | B.n213
Nitrogen | wt% | 9.742662 | 11.615 | 12.61266 |  | 0.1 | ECN |  | CEN/TS 15104
Sulphur | wt% | 0.64864404 | 0.7733 | 0.839722 |  | 0.0004 | ECN |  | CEN/TS 15289 | CEN/TS 15104
Total (with halides) | wt% | 100.2309 | 100.2753 | 100.2989 |  |  |  |  | Calculated
Halides
Bromine (Br) | mg/kg | 11.7432 | 14 | 15.20252 |  | 5 | ECN |  | Measured | B.N203
Chlorine (Cl) | mg/kg | 36.0684 | 43 | 46.69345 |  | 12.5 | ECN |  | CEN/TS 15289
Fluorine (F) | mg/kg | 10.9044 | 13 | 14.11663 |  | 5 | ECN |  | Measured | B.N203
Heating value
Net calorific value (LHV) | MJ/kg | 18.3582 | 22.35576 | 24.27599 |  |  | ECN
Gross calorific value (HHV) | MJ/kg | 20.0003472 | 23.844 | 25.89206 |  |  | ECN |  | CEN/TS 14918
HHVMilne | MJ/kg | 18.60398 | 22.17928 | 24.08436 |  |  |  |  | Calculated
Trace elements composition
Aluminium (Al) | mg/kg (dry) | 9.5 |  |  |  |  | ECN |  | CEN/TS 15290
Arsenic (As) | mg/kg (dry) | 0.1 |  |  |  |  | ECN |  | CEN/TS 15297
Barium (Ba) | mg/kg (dry) | 0.7 |  |  |  |  | ECN |  | CEN/TS 15297
Calcium (Ca) | mg/kg (dry) | 1158.2 |  |  |  |  | ECN |  | CEN/TS 15290
Cadmium (Cd) | mg/kg (dry) | 0 |  |  |  |  | ECN |  | CEN/TS 15297
Cobalt (Co) | mg/kg (dry) | 1.5 |  |  |  |  | ECN |  | CEN/TS 15297
Chromium (Cr) | mg/kg (dry) | 12.1 |  |  |  |  | ECN |  | CEN/TS 15297
Copper (Cu) | mg/kg (dry) | 24 |  |  |  |  | ECN |  | CEN/TS 15297
Iron (Fe) | mg/kg (dry) | 6076.8 |  |  |  |  | ECN |  | CEN/TS 15290
Potassium (K) | mg/kg (dry) | 5211.6 |  |  |  |  | ECN |  | CEN/TS 15290
Magnesium (Mg) | mg/kg (dry) | 3822.7 |  |  |  |  | ECN |  | CEN/TS 15290
Manganese (Mn) | mg/kg (dry) | 359 |  |  |  |  | ECN |  | CEN/TS 15297
Molybdenium (Mo) | mg/kg (dry) | 8.1 |  |  |  |  | ECN |  | CEN/TS 15297
Sodium (Na) | mg/kg (dry) | 513.5 |  |  |  |  | ECN |  | CEN/TS 15290
Nickel (Ni) | mg/kg (dry) | 17.6 |  |  |  |  | ECN |  | CEN/TS 15297
Phosphorus (P) | mg/kg (dry) | 13661.5 |  |  |  |  | ECN |  | CEN/TS 15290
Lead (Pb) | mg/kg (dry) |  |  |  |  | 0.6 | ECN |  | CEN/TS 15297
Antimony (Sb) | mg/kg (dry) | 0.1 |  |  |  |  | ECN |  | Measured | B.S221
Selenium (Se) | mg/kg (dry) |  |  |  |  | 0.1 | ECN |  | CEN/TS 15297
Silicon (Si) | mg/kg (dry) | 17.6 |  |  |  |  | ECN |  | CEN/TS 15290
Tin (Sn) | mg/kg (dry) | 0.4 |  |  |  |  | ECN |  | Measured | B.S221
Strontium (Sr) | mg/kg (dry) | 0.6 |  |  |  |  | ECN |  | Measured | B.S221
Titanium (Ti) | mg/kg (dry) | 4.8 |  |  |  |  | ECN |  | CEN/TS 15290
Vanadium (V) | mg/kg (dry) | 1.8 |  |  |  |  | ECN |  | CEN/TS 15297
Zinc (Zn) | mg/kg (dry) | 60.6 |  |  |  |  | ECN |  | CEN/TS 15297
Note on C19: ar: as received, the material in its original form (including ash and moisture)
Note on E19: daf: the dry and ash free material
Note on D19: dry: the dry material (including ash)