## Phyllis2 #2341 orujillo
Phyllis2
https://phyllis.nl/Biomass/View/2341
orujillo (#2341)
ID-number | #2341
Material | orujillo
Classification | ECN Phyllis classification > husk/shell/pit > olive
NTA 8003 classification > [500] biomassa uit de industrie > [520] schillen/vliezen/pitten > [524] olijven
Submitter organisation | ECN (Netherlands)
Submission date | 2003-03-25
Remarks | wood matter from pressed oil stone
Literature | P. Ollero, A. Serrera, R. Arjona, S. Alcantarilla: The CO2 gasification kinetics of olive residue. Biomass and Bioenergy 24 (2003) 151-161.
Values
Property | Unit | Value |  |  | Std dev | Det lim | Lab | Date | Method | Remarks
|  | ar | dry | daf
Main biomass properties
Proximate analysis
Moisture content | wt% | 7.6
Ash content | wt% | 5.8212 | 6.3
Volatile matter | wt% | 66.8976 | 72.4 | 77.26788
Fixed carbon | wt% | 19.6812 | 21.3 | 22.73212 |  |  |  |  | Calculated
Ultimate analysis (macroelements)
Carbon | wt% | 46.2 | 50 | 53.36179 |  |  |  |  | Measured
Hydrogen | wt% | 6.006 | 6.5 | 6.937033 |  |  |  |  | Measured
Oxygen | wt% | 33.5412 | 36.3 | 38.74066 |  |  |  |  | Measured
Nitrogen | wt% | 0.7392 | 0.8 | 0.8537887 |  |  |  |  | Measured
Sulphur | wt% | 0.0924 | 0.1 | 0.1067236 |  |  |  |  | Measured
Total (with halides) | wt% | 100.1848 | 100.2 | 100.2134 |  |  |  |  | Calculated
Halides
Chlorine (Cl) | mg/kg | 1848 | 2000 | 2134.472 |  |  |  |  | Measured
Heating value
Gross calorific value (HHV) | MJ/kg | 17.6484 | 19.1 | 20.3842
HHVMilne | MJ/kg | 19.50337 | 21.10754257 | 22.52673 |  |  |  |  | Calculated
Ash Properties
Ash composition
P2O5 | wt% (ash) | 4.7
SiO2 | wt% (ash) | 18.2
Al2O3 | wt% (ash) | 2.5
CaO | wt% (ash) | 11.9
MgO | wt% (ash) | 7.3
Na2O | wt% (ash) | 0.4
K2O | wt% (ash) | 36.6
Note on C16: ar: as received, the material in its original form (including ash and moisture)
Note on E16: daf: the dry and ash free material
Note on D16: dry: the dry material (including ash)