## Phyllis2 #2362 alfalfa hay, whe
Phyllis2
https://phyllis.nl/Biomass/View/2362
alfalfa hay, wheathered (#2362)
ID-number | #2362
Material | alfalfa hay, wheathered
Classification | ECN Phyllis classification > grass/plant > alfalfa
NTA 8003 classification > [200] biomassa uit land- en tuinbouw > [240] gewassen > [249] overige gewassen
Submitter organisation | ECN (Netherlands)
Submission date | 2003-04-08
Literature | T. Richard and N. Trautmann. Substrate Compostition Table, Cornell University Ithaca, NY 14853. 2002.(1996) www.cfe.cornell.edu/compost
Values
Property | Unit | Value |  |  | Std dev | Det lim | Lab | Date | Method | Remarks
|  | ar | dry | daf
Main biomass properties
Proximate analysis
Moisture content | wt% (ar)
Ash content | wt% |  | 8
Ultimate analysis (macroelements)
Nitrogen | wt% |  | 1.6 | 1.73913 |  |  |  |  | Measured
Total (with halides) | wt% |  | 9.6 | 1.73913 |  |  |  |  | Calculated
Biochemical analysis
Cellulose, hemicellulose, lignin
Cellulose | wt% (dry) | 30 | [6 empty] | van Soest
Hemicellulose | wt% (dry) | 13 | [6 empty] | van Soest
Lignin | wt% (dry) | 15 | [6 empty] | Measured
Other
Total ash + biochemical | wt% (dry) | 66 | [6 empty] | Calculated
Note on C15: ar: as received, the material in its original form (including ash and moisture)
Note on E15: daf: the dry and ash free material
Note on D15: dry: the dry material (including ash)