## Phyllis2 #239 wood, fir
Phyllis2
https://phyllis.nl/Biomass/View/239
wood, fir (#239)
ID-number | #239
Material | wood, fir
Classification | ECN Phyllis classification > untreated wood > fir/pine/spruce > wood, fir
NTA 8003 classification > [100] hout > [110] vers hout > [130] naaldhout > [131] naaldhout
Submitter organisation | ECN (Netherlands)
Literature | http://edv1.vt.tuwien.ac.at/AG_HOFBA/BIOBIB/Biobib.htm (1997).
Values
Property | Unit | Value |  |  | Std dev | Det lim | Lab | Date | Method | Remarks
|  | ar | dry | daf
Main biomass properties
Proximate analysis
Moisture content | wt% (ar)
Ash content | wt% |  | 0.28
Ultimate analysis (macroelements)
Carbon | wt% |  | 50.36 | 50.5014 |  |  |  |  | Unknown
Hydrogen | wt% |  | 5.92 | 5.936623 |  |  |  |  | Unknown
Oxygen | wt% |  | 43.39 | 43.51183 |  |  |  |  | Calculated
Nitrogen | wt% |  | 0.05 | 0.05014039 |  |  |  |  | Unknown
Total (with halides) | wt% |  | 100 | 100 |  |  |  |  | Calculated
Heating value
Net calorific value (LHV) | MJ/kg |  | 19.80939 | 19.86501
Gross calorific value (HHV) | MJ/kg |  | 21.10124 | 21.16049
HHVMilne | MJ/kg |  | 19.78193 | 19.83747 |  |  |  |  | Calculated
Note on C14: ar: as received, the material in its original form (including ash and moisture)
Note on E14: daf: the dry and ash free material
Note on D14: dry: the dry material (including ash)