## Phyllis2 #240 bark, Douglas fir
Phyllis2
https://phyllis.nl/Biomass/View/240
bark, Douglas fir (#240)
ID-number | #240
Material | bark, Douglas fir
Classification | ECN Phyllis classification > untreated wood > bark
NTA 8003 classification > [100] hout > [110] vers hout > [112] schors
Submitter organisation | ECN (Netherlands)
Literature | S. Gaur and T.B. Reed; An Atlas of Thermal Data For Biomass and Other Fuels. NREL/TP-433-7965, June 1995
Values
Property | Unit | Value |  |  | Std dev | Det lim | Lab | Date | Method | Remarks
|  | ar | dry | daf
Main biomass properties
Proximate analysis
Moisture content | wt% (ar)
Ash content | wt% |  | 1.2
Ultimate analysis (macroelements)
Carbon | wt% |  | 56.2 | 56.88259 |  |  |  |  | Unknown
Hydrogen | wt% |  | 5.9 | 5.97166 |  |  |  |  | Unknown
Oxygen | wt% |  | 36.7 | 37.14575 |  |  |  |  | Calculated
Total (with halides) | wt% |  | 100 | 100 |  |  |  |  | Calculated
Heating value
Net calorific value (LHV) | MJ/kg |  | 20.81252 | 21.0653
Gross calorific value (HHV) | MJ/kg |  | 22.1 | 22.36842
HHVMilne | MJ/kg |  | 22.54186032 | 22.81565 |  |  |  |  | Calculated
Note on C14: ar: as received, the material in its original form (including ash and moisture)
Note on E14: daf: the dry and ash free material
Note on D14: dry: the dry material (including ash)