## Phyllis2 #242 wood, fir, wester
Phyllis2
https://phyllis.nl/Biomass/View/242
wood, fir, western hemlock (#242)
ID-number | #242
Material | wood, fir, western hemlock
Classification | ECN Phyllis classification > untreated wood > fir/pine/spruce > wood, fir, western hemlock
NTA 8003 classification > [100] hout > [110] vers hout > [130] naaldhout > [131] naaldhout
Submitter organisation | ECN (Netherlands)
Literature | S. Gaur and T.B. Reed; An Atlas of Thermal Data For Biomass and Other Fuels. NREL/TP-433-7965, June 1995
Values
Property | Unit | Value |  |  | Std dev | Det lim | Lab | Date | Method | Remarks
|  | ar | dry | daf
Main biomass properties
Proximate analysis
Moisture content | wt% (ar)
Ash content | wt% |  | 2.2
Volatile matter | wt% |  | 84.8 | 86.70757
Fixed carbon | wt% |  | 13 | 13.29243 |  |  |  |  | Calculated
Ultimate analysis (macroelements)
Carbon | wt% |  | 50.4 | 51.53374 |  |  |  |  | Unknown
Hydrogen | wt% |  | 5.8 | 5.93047 |  |  |  |  | Unknown
Oxygen | wt% |  | 41.1 | 42.02454 |  |  |  |  | Measured
Nitrogen | wt% |  | 0.1 | 0.1022495 |  |  |  |  | Unknown
Sulphur | wt% |  | 0.1 | 0.1022495 |  |  |  |  | Unknown
Total (with halides) | wt% |  | 99.7 | 99.69325 |  |  |  |  | Calculated
Heating value
Net calorific value (LHV) | MJ/kg |  | 18.78434 | 19.20689
Gross calorific value (HHV) | MJ/kg |  | 20.05 | 20.50102
HHVMilne | MJ/kg |  | 19.88394052 | 20.33123 |  |  |  |  | Calculated
Note on C14: ar: as received, the material in its original form (including ash and moisture)
Note on E14: daf: the dry and ash free material
Note on D14: dry: the dry material (including ash)