## Phyllis2 #2428 switchgrass
Phyllis2
https://phyllis.nl/Biomass/View/2428
switchgrass (#2428)
ID-number | #2428
Material | switchgrass
Classification | ECN Phyllis classification > grass/plant > switch grass > switchgrass
NTA 8003 classification > [200] biomassa uit land- en tuinbouw > [210] gras > [219] overig gras
Submitter organisation | ECN (Netherlands)
Submission date | 2003-04-08
Remarks | cave in rock
Literature | R. Lemus, E.C. Brummer, K.J. Moore, N.E. Molstad, C.L. Burras, M.F. Barker: Biomass yield and quality of 20 switchgrass populations in southern Iowa, Usa. Biomass & bioenergy 23 (2002) 433-442.
Values
Property | Unit | Value |  |  | Std dev | Det lim | Lab | Date | Method | Remarks
|  | ar | dry | daf
Main biomass properties
Proximate analysis
Moisture content | wt% (ar)
Ash content | wt% |  | 6
Volatile matter | wt% |  | 81.7 | 86.91489
Fixed carbon | wt% |  | 12.3 | 13.08511 |  |  |  |  | Calculated
Ultimate analysis (macroelements)
Carbon | wt% |  | 47.3 | 50.31915 |  |  |  |  | Average
Hydrogen | wt% |  | 5.3 | 5.638298 |  |  |  |  | Average
Oxygen | wt% |  | 41.1 | 43.7234 |  |  |  |  | Average
Nitrogen | wt% |  | 0.51 | 0.5425532 |  |  |  |  | Average
Sulphur | wt% |  | 0.13 | 0.1382979 |  |  |  |  | Average
Total (with halides) | wt% |  | 100.34 | 100.3617 |  |  |  |  | Calculated
Heating value
Net calorific value (LHV) | MJ/kg |  | 16.37 | 17.41489
Gross calorific value (HHV) | MJ/kg |  | 17.52655 | 18.64527
HHVMilne | MJ/kg |  | 18.065326 | 19.21843 |  |  |  |  | Calculated
Biochemical analysis
Cellulose, hemicellulose, lignin
Cellulose | wt% (dry) | 37.9 | [6 empty] | van Soest
Hemicellulose | wt% (dry) | 32 | [6 empty] | van Soest
Lignin | wt% (dry) | 6.7 | [6 empty] | Average
Other
Total ash + biochemical | wt% (dry) | 82.6 | [6 empty] | Calculated
Ash Properties
Ash composition
Cl | wt% (ash) | 0.28
P2O5 | wt% (ash) | 5.6
SiO2 | wt% (ash) | 58.8
Fe2O3 | wt% (ash) | 0.35
Al2O3 | wt% (ash) | 0.7
CaO | wt% (ash) | 12.1
MgO | wt% (ash) | 3.5
Na2O | wt% (ash) | 0.1
K2O | wt% (ash) | 8.1
Note on C16: ar: as received, the material in its original form (including ash and moisture)
Note on E16: daf: the dry and ash free material
Note on D16: dry: the dry material (including ash)