## Phyllis2 #2436 switchgrass
Phyllis2
https://phyllis.nl/Biomass/View/2436
switchgrass (#2436)
ID-number | #2436
Material | switchgrass
Classification | ECN Phyllis classification > grass/plant > switch grass > switchgrass
NTA 8003 classification > [200] biomassa uit land- en tuinbouw > [210] gras > [219] overig gras
Submitter organisation | ECN (Netherlands)
Submission date | 2003-04-08
Remarks | kanlow
Literature | R. Lemus, E.C. Brummer, K.J. Moore, N.E. Molstad, C.L. Burras, M.F. Barker: Biomass yield and quality of 20 switchgrass populations in southern Iowa, Usa. Biomass & bioenergy 23 (2002) 433-442.
Values
Property | Unit | Value |  |  | Std dev | Det lim | Lab | Date | Method | Remarks
|  | ar | dry | daf
Main biomass properties
Proximate analysis
Moisture content | wt% (ar)
Ash content | wt% |  | 5.4
Volatile matter | wt% |  | 81.5 | 86.15222
Fixed carbon | wt% |  | 13.1 | 13.84778 |  |  |  |  | Calculated
Ultimate analysis (macroelements)
Carbon | wt% |  | 48 | 50.73996 |  |  |  |  | Average
Hydrogen | wt% |  | 5.4 | 5.708245 |  |  |  |  | Average
Oxygen | wt% |  | 41.4 | 43.76321 |  |  |  |  | Average
Nitrogen | wt% |  | 0.46 | 0.4862579 |  |  |  |  | Average
Sulphur | wt% |  | 0.16 | 0.1691332 |  |  |  |  | Average
Total (with halides) | wt% |  | 100.82 | 100.8668 |  |  |  |  | Calculated
Heating value
Net calorific value (LHV) | MJ/kg |  | 16.43 | 17.36786
Gross calorific value (HHV) | MJ/kg |  | 17.60837 | 18.6135
HHVMilne | MJ/kg |  | 18.41641748 | 19.46767 |  |  |  |  | Calculated
Biochemical analysis
Cellulose, hemicellulose, lignin
Cellulose | wt% (dry) | 38.5 | [6 empty] | van Soest
Hemicellulose | wt% (dry) | 32.9 | [6 empty] | van Soest
Lignin | wt% (dry) | 6 | [6 empty] | Average
Other
Total ash + biochemical | wt% (dry) | 82.8 | [6 empty] | Calculated
Ash Properties
Ash composition
Cl | wt% (ash) | 0.63
P2O5 | wt% (ash) | 5.1
SiO2 | wt% (ash) | 57.3
Fe2O3 | wt% (ash) | 0.4
Al2O3 | wt% (ash) | 0.8
CaO | wt% (ash) | 10.8
MgO | wt% (ash) | 5.2
Na2O | wt% (ash) | 0.4
K2O | wt% (ash) | 9.1
Note on C16: ar: as received, the material in its original form (including ash and moisture)
Note on E16: daf: the dry and ash free material
Note on D16: dry: the dry material (including ash)