## Phyllis2 #246 wood, forest wood
Phyllis2
https://phyllis.nl/Biomass/View/246
wood, forest wood (#246)
ID-number | #246
Material | wood, forest wood
Classification | ECN Phyllis classification > untreated wood > others > wood, forest wood
NTA 8003 classification > [100] hout > [110] vers hout > [119] overig vers hout
Submitter organisation | ECN (Netherlands)
Literature | http://edv1.vt.tuwien.ac.at/AG_HOFBA/BIOBIB/Biobib.htm (1997).
Values
Property | Unit | Value |  |  | Std dev | Det lim | Lab | Date | Method | Remarks
|  | ar | dry | daf
Main biomass properties
Proximate analysis
Moisture content | wt% (ar)
Ash content | wt% |  | 0.97
Ultimate analysis (macroelements)
Carbon | wt% |  | 48.55661 | 49.03222 |  |  |  |  | Unknown
Hydrogen | wt% |  | 5.894555 | 5.952292 |  |  |  |  | Unknown
Oxygen | wt% |  | 44.53562 | 44.97185 |  |  |  |  | Calculated
Nitrogen | wt% |  | 0.02592913 | 0.02618311 |  |  |  |  | Unknown
Sulphur | wt% |  | 0.01728608 | 0.0174554 |  |  |  |  | Unknown
Total (with halides) | wt% |  | 100 | 100 |  |  |  |  | Calculated
Heating value
Net calorific value (LHV) | MJ/kg |  | 19.33355 | 19.52292
Gross calorific value (HHV) | MJ/kg |  | 20.455 | 20.65536
HHVMilne | MJ/kg |  | 18.98951 | 19.17551 |  |  |  |  | Calculated
Note on C14: ar: as received, the material in its original form (including ash and moisture)
Note on E14: daf: the dry and ash free material
Note on D14: dry: the dry material (including ash)