## Phyllis2 #2465 flax, core
Phyllis2
https://phyllis.nl/Biomass/View/2465
flax, core (#2465)
ID-number | #2465
Material | flax, core
Classification | ECN Phyllis classification > grass/plant > flax > flax, core
NTA 8003 classification > [200] biomassa uit land- en tuinbouw > [240] gewassen > [249] overige gewassen
Submitter organisation | ECN (Netherlands)
Submission date | 2003-04-08
Remarks | analysis ATO 209
Literature | ATO laboratories
Values
Property | Unit | Value |  |  | Std dev | Det lim | Lab | Date | Method | Remarks
|  | ar | dry | daf
Main biomass properties
Biochemical analysis
Cellulose, hemicellulose, lignin
Cellulose | wt% (dry) | 28.5 | [6 empty] | Sugar Analysis
Hemicellulose | wt% (dry) | 20.7 | [6 empty] | Sugar Analysis
Lignin | wt% (dry) | 30.4 | [6 empty] | Measured
Lignin analysis
Acid insoluble lignin (Klason) (AIL) | wt% (dry) | 30.2 | [6 empty] | Measured
Acid soluble lignin (ASL) | wt% (dry) | 0.2 | [6 empty] | Measured
Other
Extractives 95% EtOH | wt% (dry) | 1.7 | [6 empty] | Measured
Pectin | wt% (dry) | 4.8 | [6 empty] | Measured
C5
Arabinan | wt% (dry) | 0.8
Xylan | wt% (dry) | 17.5
Sum C5 | wt% (dry) | 18.3 | [6 empty] | Calculated
C6
Mannan | wt% (dry) | 1.5
Galactan | wt% (dry) | 0.9
Glucan | wt% (dry) | 28.5
Rhamnan | wt% (dry) | 0.5
Sum C6 | wt% (dry) | 31.4 | [6 empty] | Calculated
Total ash + biochemical | wt% (dry) | 86.6 | [6 empty] | Calculated
Note on C16: ar: as received, the material in its original form (including ash and moisture)
Note on E16: daf: the dry and ash free material
Note on D16: dry: the dry material (including ash)