## Phyllis2 #248 wood, gum chips
Phyllis2
https://phyllis.nl/Biomass/View/248
wood, gum chips (#248)
ID-number | #248
Material | wood, gum chips
Classification | ECN Phyllis classification > untreated wood > other hard wood > wood, gum chips
NTA 8003 classification > [100] hout > [110] vers hout > [120] loofhout > [125] hard loofhout
Submitter organisation | ECN (Netherlands)
Literature | H. F. Feldmann, M. A. Paisley, H. R. Appelbaum and D. R. Taylor: Conversion of forest residues to a methane-rich gas in a high-throughput gasifier, Battelle, Columbus, OH (USA), DE88013138, 108 p. (1988).
Values
Property | Unit | Value |  |  | Std dev | Det lim | Lab | Date | Method | Remarks
|  | ar | dry | daf
Main biomass properties
Proximate analysis
Moisture content | wt% | 4.18
Ash content | wt% | 2.146368 | 2.24
Volatile matter | wt% | 79.453944 | 82.92 | 84.81997
Fixed carbon | wt% | 14.219688 | 14.84 | 15.18003 |  |  |  |  | Calculated
Ultimate analysis (macroelements)
Carbon | wt% | 47.890836 | 49.98 | 51.1252 |  |  |  |  | Measured
Hydrogen | wt% | 5.70129 | 5.95 | 6.086334 |  |  |  |  | Measured
Oxygen | wt% | 39.774882 | 41.51 | 42.46113 |  |  |  |  | Calculated
Nitrogen | wt% | 0.172476 | 0.18 | 0.1841244 |  |  |  |  | Measured
Sulphur | wt% | 0.114984 | 0.12 | 0.1227496 |  |  |  |  | Measured
Total (with halides) | wt% | 100 | 100 | 100 |  |  |  |  | Calculated
Halides
Chlorine (Cl) | mg/kg | 191.64 | 200 | 204.5827 |  |  |  |  | Measured
Heating value
Net calorific value (LHV) | MJ/kg | 17.33891 | 18.20187 | 18.61893
Gross calorific value (HHV) | MJ/kg | 18.68515 | 19.50026 | 19.94707
HHVMilne | MJ/kg | 19.04998 | 19.88101 | 20.33655 |  |  |  |  | Calculated
Note on C14: ar: as received, the material in its original form (including ash and moisture)
Note on E14: daf: the dry and ash free material
Note on D14: dry: the dry material (including ash)