## Phyllis2 #249 wood, gum chips
Phyllis2
https://phyllis.nl/Biomass/View/249
wood, gum chips (#249)
ID-number | #249
Material | wood, gum chips
Classification | ECN Phyllis classification > untreated wood > other hard wood > wood, gum chips
NTA 8003 classification > [100] hout > [110] vers hout > [120] loofhout > [125] hard loofhout
Submitter organisation | ECN (Netherlands)
Literature | H. F. Feldmann, M. A. Paisley, H. R. Appelbaum and D. R. Taylor: Conversion of forest residues to a methane-rich gas in a high-throughput gasifier, Battelle, Columbus, OH (USA), DE88013138, 108 p. (1988).
Values
Property | Unit | Value |  |  | Std dev | Det lim | Lab | Date | Method | Remarks
|  | ar | dry | daf
Main biomass properties
Proximate analysis
Moisture content | wt% | 7.17
Ash content | wt% | 1.188224 | 1.28
Volatile matter | wt% | 77.188145 | 83.15 | 84.22812
Fixed carbon | wt% | 14.453631 | 15.57 | 15.77188 |  |  |  |  | Calculated
Ultimate analysis (macroelements)
Carbon | wt% | 47.231904 | 50.88 | 51.53971 |  |  |  |  | Measured
Hydrogen | wt% | 5.625498 | 6.06 | 6.138574 |  |  |  |  | Measured
Oxygen | wt% | 38.589431 | 41.57 | 42.109 |  |  |  |  | Calculated
Nitrogen | wt% | 0.139245 | 0.15 | 0.1519449 |  |  |  |  | Measured
Sulphur | wt% | 0.037132 | 0.04 | 0.04051864 |  |  |  |  | Measured
Total (with halides) | wt% | 100 | 100 | 100 |  |  |  |  | Calculated
Halides
Chlorine (Cl) | mg/kg | 185.66 | 200 | 202.5932 |  |  |  |  | Measured
Heating value
Net calorific value (LHV) | MJ/kg | 16.90456 | 18.39893 | 18.63749
Gross calorific value (HHV) | MJ/kg | 18.3073 | 19.72132 | 19.97703
HHVMilne | MJ/kg | 18.88015 | 20.33841 | 20.60212 |  |  |  |  | Calculated
Note on C14: ar: as received, the material in its original form (including ash and moisture)
Note on E14: daf: the dry and ash free material
Note on D14: dry: the dry material (including ash)