## Phyllis2 #251 wood, mixed hardw
Phyllis2
https://phyllis.nl/Biomass/View/251
wood, mixed hardwood chips (#251)
ID-number | #251
Material | wood, mixed hardwood chips
Classification | ECN Phyllis classification > untreated wood > other hard wood > wood, mixed hardwood chips
NTA 8003 classification > [100] hout > [110] vers hout > [120] loofhout > [121] mengsel loofhout
Submitter organisation | ECN (Netherlands)
Remarks | chips
Literature | H. F. Feldmann, M. A. Paisley, H. R. Appelbaum and D. R. Taylor: Conversion of forest residues to a methane-rich gas in a high-throughput gasifier, Battelle, Columbus, OH (USA), DE88013138, 108 p. (1988).
Values
Property | Unit | Value |  |  | Std dev | Det lim | Lab | Date | Method | Remarks
|  | ar | dry | daf
Main biomass properties
Proximate analysis
Moisture content | wt% | 4.7
Ash content | wt% | 0.58133 | 0.61
Volatile matter | wt% | 80.20448 | 84.16 | 84.67653
Fixed carbon | wt% | 14.51419 | 15.23 | 15.32347 |  |  |  |  | Calculated
Ultimate analysis (macroelements)
Carbon | wt% | 47.76436 | 50.12 | 50.42761 |  |  |  |  | Measured
Hydrogen | wt% | 5.93719 | 6.23 | 6.268236 |  |  |  |  | Measured
Oxygen | wt% | 40.83605 | 42.85 | 43.11299 |  |  |  |  | Calculated
Nitrogen | wt% | 0.12389 | 0.13 | 0.1307979 |  |  |  |  | Measured
Sulphur | wt% | 0.02859 | 0.03 | 0.03018412 |  |  |  |  | Measured
Total (with halides) | wt% | 100 | 100 | 100 |  |  |  |  | Calculated
Halides
Chlorine (Cl) | mg/kg | 285.9 | 300 | 301.8412 |  |  |  |  | Measured
Heating value
Net calorific value (LHV) | MJ/kg | 17.22211688 | 18.19196 | 18.30361
Gross calorific value (HHV) | MJ/kg | 18.63253185 | 19.55145 | 19.67145
HHVMilne | MJ/kg | 19.21454 | 20.16216 | 20.28591 |  |  |  |  | Calculated
Note on C15: ar: as received, the material in its original form (including ash and moisture)
Note on E15: daf: the dry and ash free material
Note on D15: dry: the dry material (including ash)