## Phyllis2 #252 wood, mixed hardw
Phyllis2
https://phyllis.nl/Biomass/View/252
wood, mixed hardwood chips (#252)
ID-number | #252
Material | wood, mixed hardwood chips
Classification | ECN Phyllis classification > untreated wood > other hard wood > wood, mixed hardwood chips
NTA 8003 classification > [100] hout > [110] vers hout > [120] loofhout > [121] mengsel loofhout
Submitter organisation | ECN (Netherlands)
Literature | H. F. Feldmann, M. A. Paisley, H. R. Appelbaum and D. R. Taylor: Conversion of forest residues to a methane-rich gas in a high-throughput gasifier, Battelle, Columbus, OH (USA), DE88013138, 108 p. (1988).
Values
Property | Unit | Value |  |  | Std dev | Det lim | Lab | Date | Method | Remarks
|  | ar | dry | daf
Main biomass properties
Proximate analysis
Moisture content | wt% | 4.42
Ash content | wt% | 0.563922 | 0.59
Volatile matter | wt% | 81.43416 | 85.2 | 85.70566
Fixed carbon | wt% | 13.581918 | 14.21 | 14.29434 |  |  |  |  | Calculated
Ultimate analysis (macroelements)
Carbon | wt% | 48.2679 | 50.5 | 50.79972 |  |  |  |  | Measured
Hydrogen | wt% | 5.667894 | 5.93 | 5.965195 |  |  |  |  | Measured
Oxygen | wt% | 40.889124 | 42.78 | 43.0339 |  |  |  |  | Calculated
Nitrogen | wt% | 0.172044 | 0.18 | 0.1810683 |  |  |  |  | Measured
Sulphur | wt% | 0.009558 | 0.01 | 0.01005935 |  |  |  |  | Measured
Total (with halides) | wt% | 100 | 100 | 100 |  |  |  |  | Calculated
Halides
Chlorine (Cl) | mg/kg | 95.58 | 100 | 100.5935 |  |  |  |  | Measured
Heating value
Net calorific value (LHV) | MJ/kg | 17.30021 | 18.21321 | 18.32131
Gross calorific value (HHV) | MJ/kg | 18.64502 | 19.50724 | 19.62302
HHVMilne | MJ/kg | 19.01705 | 19.89647 | 20.01456 |  |  |  |  | Calculated
Note on C14: ar: as received, the material in its original form (including ash and moisture)
Note on E14: daf: the dry and ash free material
Note on D14: dry: the dry material (including ash)