## Phyllis2 #253 wood, mixed hardw
Phyllis2
https://phyllis.nl/Biomass/View/253
wood, mixed hardwood chips (#253)
ID-number | #253
Material | wood, mixed hardwood chips
Classification | ECN Phyllis classification > untreated wood > other hard wood > wood, mixed hardwood chips
NTA 8003 classification > [100] hout > [110] vers hout > [120] loofhout > [121] mengsel loofhout
Submitter organisation | ECN (Netherlands)
Literature | H. F. Feldmann, M. A. Paisley, H. R. Appelbaum and D. R. Taylor: Conversion of forest residues to a methane-rich gas in a high-throughput gasifier, Battelle, Columbus, OH (USA), DE88013138, 108 p. (1988).
Values
Property | Unit | Value |  |  | Std dev | Det lim | Lab | Date | Method | Remarks
|  | ar | dry | daf
Main biomass properties
Proximate analysis
Moisture content | wt% | 5
Ash content | wt% | 0.494 | 0.52
Volatile matter | wt% | 81.1015 | 85.37 | 85.81624
Fixed carbon | wt% | 13.4045 | 14.11 | 14.18376 |  |  |  |  | Calculated
Ultimate analysis (macroelements)
Carbon | wt% | 48.298 | 50.84 | 51.10575 |  |  |  |  | Measured
Hydrogen | wt% | 5.7665 | 6.07 | 6.101729 |  |  |  |  | Measured
Oxygen | wt% | 39.786 | 41.88 | 42.09891 |  |  |  |  | Calculated
Nitrogen | wt% | 0.209 | 0.22 | 0.22115 |  |  |  |  | Measured
Sulphur | wt% | 0.418 | 0.44 | 0.4423 |  |  |  |  | Measured
Total (with halides) | wt% | 100 | 100 | 100 |  |  |  |  | Calculated
Halides
Chlorine (Cl) | mg/kg | 285 | 300 | 301.5682 |  |  |  |  | Measured
Heating value
Net calorific value (LHV) | MJ/kg | 17.3415005 | 18.38279 | 18.47888
Gross calorific value (HHV) | MJ/kg | 18.721992 | 19.70736 | 19.81037
HHVMilne | MJ/kg | 19.31469 | 20.33125 | 20.43752 |  |  |  |  | Calculated
Note on C14: ar: as received, the material in its original form (including ash and moisture)
Note on E14: daf: the dry and ash free material
Note on D14: dry: the dry material (including ash)